## Description
Theoretical Ablative Composite for Open Testing (TACOT)
What is the idea?
1- Free data access for code and model comparison.
2- Thermo-chemical properties similar to current low-density ablators.
3- Architecture and composition simple enough to allow for physics-based models development with a reasonable time investment (needed for type II and III codes).
4- Manufacturable in a laboratory for a reasonable cost for future testing needs.
Elemental composition
Reinforcement: ex-cellulose carbon fibers, heat treated at 2000 K, density 1600 kg/m^3, length: 1mm, diameter 10 microns
Matrix: ex-novolac/formaldehyde polymer cured at 300K, virgin density 1200 kg/m^3
Microstructure
Random fiber distribution and orientation, volume fraction of 0.1 (esp_f= 0.1)
Fiber-coating matrix (homogeneous thin layer around the fibers), volume fraction of 0.1 (eps_m=0.1)
Initial porosity of 0.8 (eps= 0.8)
Properties
The properties provided in the following sheets are indications only.
They may be used for the code comparison exercise but comments for improvements/suggestions are more than welcome.
Illustration of a random fiber-orientation structure: AQ60 by EADS Astrium - fiberglass/phenolic (huygens TPS, Titan 2005)
a - Scanning Electron Microscopy (SEM) image | b- Numerical reconstruction
[J. Lachaud, N. Mansour, S. White, B. Laub, J.-M. Bouilly. Congrès Français de Thermique, 2008.]

## Thermal Properties
| British Units | [5 empty] | SI Units
| T (in R) | cp (in Btu/lb/R) | k (in Btu/ft/R/s) | emissivity | reflectivity | h (Btu/lb) | T (in K) | cp (J/kg/K) | k (W/m/K) | h(J/kg)
Virgin | 460 | 0.21 | 6.38e-05 | 0.8 | 0.8 | -385.5041 | 255.5556 | 879.228 | 0.3975151 | -896682.5
| 536.4 | 0.235 | 6.46e-05 | 0.8 | 0.8 | -368.5051 | 298 | 983.898 | 0.4024997 | -857142.9
| 800 | 0.31 | 6.68e-05 | 0.8 | 0.8 | -296.6741 | 444.4444 | 1297.908 | 0.4162071 | -690064
| 1000 | 0.35 | 7.27e-05 | 0.8 | 0.8 | -230.6741 | 555.5556 | 1465.38 | 0.4529679 | -536548
| 1160 | 0.375 | 7.54e-05 | 0.8 | 0.8 | -172.6741 | 644.4444 | 1570.05 | 0.4697906 | -401640
| 1500 | 0.41 | 7.8e-05 | 0.8 | 0.8 | -39.2241 | 833.3333 | 1716.588 | 0.4859902944 | -91235.25
| 2000 | 0.445 | 8.4e-05 | 0.8 | 0.8 | 174.5259 | 1111.111 | 1863.126 | 0.5233741632 | 405947.2
| 2500 | 0.462 | 8.99e-05 | 0.8 | 0.8 | 401.2759 | 1388.889 | 1934.3016 | 0.560135 | 933367.7
| 3000 | 0.473 | 0.000112 | 0.8 | 0.8 | 635.0259 | 1666.667 | 1980.3564 | 0.6978322176 | 1477070.2
| 3500 | 0.475 | 0.00014 | 0.8 | 0.8 | 872.0259 | 1944.444 | 1988.73 | 0.872290272 | 2028332.2
| 4000 | 0.478 | 0.000178 | 0.8 | 0.8 | 1110.276 | 2222.222 | 2001.2904 | 1.109055 | 2582501.7
| 5000 | 0.48 | 0.000281 | 0.8 | 0.8 | 1589.276 | 2777.778 | 2009.664 | 1.750811 | 3696655.7
| 6000 | 0.48 | 0.000446 | 0.8 | 0.8 | 2069.276 | 3333.333 | 2009.664 | 2.778868 | 4813135.7
Char | 460 | 0.175 | 6.38e-05 | 0.9 | 0.9 | -13.8284 | 255.5556 | 732.69 | 0.3975151 | -32164.8584
| 536.4 | 0.187 | 6.46e-05 | 0.9 | 0.9 | 0 | 298 | 782.9316 | 0.4024997 | 0
| 800 | 0.261 | 6.68e-05 | 0.9 | 0.9 | 59.0464 | 444.4444 | 1092.7548 | 0.4162071 | 137341.9264
| 1000 | 0.315 | 7.27e-05 | 0.9 | 0.9 | 116.6464 | 555.5556 | 1318.842 | 0.4529679 | 271319.5264
| 1160 | 0.342 | 7.54e-05 | 0.9 | 0.9 | 169.2064 | 644.4444 | 1431.8856 | 0.4697906 | 393574.0864
| 1500 | 0.4 | 7.8e-05 | 0.9 | 0.9 | 295.3464 | 833.3333 | 1674.72 | 0.4859902944 | 686975.7264
| 2000 | 0.44 | 8.4e-05 | 0.9 | 0.9 | 505.3464 | 1111.111 | 1842.192 | 0.5233741632 | 1175435.7
| 2500 | 0.47 | 8.99e-05 | 0.9 | 0.9 | 732.8464 | 1388.889 | 1967.796 | 0.560135 | 1704600.7
| 3000 | 0.49 | 9.71e-05 | 0.9 | 0.9 | 972.8464 | 1666.667 | 2051.532 | 0.6049956 | 2262840.7
| 3500 | 0.5 | 0.000117 | 0.9 | 0.9 | 1220.3464 | 1944.444 | 2093.4 | 0.7289854416 | 2838525.7
| 4000 | 0.504 | 0.000148 | 0.9 | 0.9 | 1471.3464 | 2222.222 | 2110.1472 | 0.9221354304 | 3422351.7
| 5000 | 0.51 | 0.000234 | 0.9 | 0.9 | 1978.3464 | 2777.778 | 2135.268 | 1.457971 | 4601633.7
| 6000 | 0.514 | 0.000372 | 0.9 | 0.9 | 2490.3464 | 3333.333 | 2152.0152 | 2.3178 | 5792545.7
h_formation(char, T=298 K) in J/kg = |  |  |  | 0
h_formation (phenolic, T=298 K) in J/kg = |  |  |  | -2000000 |  | h_formation (virgin, T=298 K) in J/kg = |  |  | -857142.9
[6 empty] | h_formation (virgin, T=536.4 R) in Btu/lb = |  |  | -368.5051
Main source: “Performance of a Low Density Ablative Heat Shield Material”; JOURNAL OF SPACECRAFT AND ROCKETS, Vol. 45, No. 4, July–August 2008.
Note for FIAT/CMA users
tau= (1-rho_c/rho) / (1-rho_c/rho_v)
cp = tau cp_v + (1-tau) cp_c
k = tau k_v + (1-tau) k_c

## Pyrolysis model
Average elemental composition of the pyrolysis gases
| mole fraction |  | (the initial molecular compostion is given in the finite-rate chemistry sheet)
C | 0.206
H | 0.679
O | 0.115
total | 1
[from table 1 of DECOMPOSITION CHARACTERISTICS OF A CHAR-FORMING PHENOLIC POLYMER USED FOR ABLATIVE COMPOSITES; George F. Sykes; NASA TN D 3810; 1967.]
Decomposition kinetics (Model of Goldstein, 1965)
Assumes the presence of two phases in the matrix (A and B) with two degradation reactions
The carbon-fiber density ( C ) is given for the CMA formulation
d(rho_i)/dt = - A_i * rho_i_v * ((rho_i-rho_i_c)/rho_i_v)^psi_i * exp(-Ei/(R*T)) for T >T_reac, 0 otherwise
SI units
Reaction | rho_i_v | rho_i_c | A_i | E_i/R | psi | T_reac
| (kg/m³) | (kg/m³) | sec-1 | (K) | (---) | (K)
A | 300 | 0 | 12000 | 8555.556 | 3 | 333.3333
B | 900 | 600 | 4480000000 | 20444.44 | 3 | 555.5556
C | 1600 | 1600 | 0 | 0 | 0 | 5555.556 | The carbon fibers do not pyrolyse
British units
Reaction | rho_i_v | rho_i_c | A_i | E_i/R | psi | T_reac
| (lb/ft^3) | (lb/ft^3) | sec-1 | (deg R) | (---) | (in R)
A | 18.72838818 | 0 | 12000 | 15400 | 3 | 600
B | 56.18516454 | 37.45677636 | 4480000000 | 36800 | 3 | 1000
C | 99.88473696 | 99.88473696 | 0 | 0 | 0 | 10000 | The carbon fibers do not pyrolyse
Note for CMA/FIAT |  | Resin volume fraction = 0.5 (Gamma in CMA) |  |  |  |  | rho = (1-phi) [gamma (rho_A + rho_B) - (1-gamma) rho_c]
users |  | Composite porosity = 0.8 (phi in CMA) |  |  |  |  | !!! phi must be used if non-zero (even if not shown in the publications)
Overall density (inferred from composition and microstructure)
virgin | rho_v = eps_f * rho_f + eps_m *rho_m + eps_gas * rho_g = 0.1 * 1600 + 0.1 * 1200 + o(1) = 280 kg/m³
char | rho_c = eps_f * rho_f + eps_m_c * rho_m_c + eps_gas * rho_g = 0.1 * 1600 + 0.05 * 1200 + o(1) = 220 kg/m³
hyp: intrinsic densities of virgin and charred matrix are equal (only volume loss due to shrinkage during the pyrolysis)
Pyrolysis gas properties at 0.01, 0.1, 1.0 atm, assuming chemical equilibrium of the gas (no condensed species in the mixture)
TARGET [1] output (CEA units) |  |  |  | SI units |  |  |  |  | British units
[1] Bianchi, D., A CEA-based Chemical Equilibrium Solver for Gas/Surface Thermochemistry and Thermochemical Tables Generation,
Centro Ricerca Aerospaziale Sapienza (CRAS), Contract Reference no. CRAS-TTG-1001, Sapienza University of Rome, 2013.
P = 0.01 atm.
| T (K) | M (kg/kmol) | Cp (kJ/kg K) | Gamma | h (kJ/kg) | Mu (millipoise) | rho (kg/m^3) | T (R ) | Cp (Btu/lb R) | h (Btu/lb)
| 200 | 21.996 | 1.5119 | 1.3334 | -7246.5 | 0.086881 | 0.013403 | 360 | 0.3611111 | -3115.434
| 225 | 21.996 | 1.5336 | 1.3271 | -7208.4 | 0.096663 | 0.011913 | 405 | 0.3662941 | -3099.054
| 250 | 21.996 | 1.5599 | 1.3198 | -7169.8 | 0.10645 | 0.010722 | 450 | 0.3725757 | -3082.459
| 275 | 21.996 | 1.5933 | 1.3111 | -7130.4 | 0.11615 | 0.0097473 | 495 | 0.3805532 | -3065.52
| 300 | 21.995 | 1.6354 | 1.3009 | -7090 | 0.12572 | 0.0089348 | 540 | 0.3906086 | -3048.151
| 325 | 21.994 | 1.6899 | 1.2891 | -7048.5 | 0.13514 | 0.008247 | 585 | 0.4036257 | -3030.31
| 350 | 21.99 | 1.7638 | 1.2753 | -7005.4 | 0.14439 | 0.0076566 | 630 | 0.4212764 | -3011.78
| 375 | 21.98 | 1.8699 | 1.2591 | -6960.1 | 0.15348 | 0.007143 | 675 | 0.4466179 | -2992.304
| 400 | 21.96 | 2.0271 | 1.2403 | -6911.5 | 0.16241 | 0.0066904 | 720 | 0.4841645 | -2971.41
| 425 | 21.921 | 2.2597 | 1.2196 | -6858.1 | 0.17122 | 0.0062856 | 765 | 0.5397201 | -2948.452
| 450 | 21.851 | 2.593 | 1.1988 | -6797.6 | 0.17993 | 0.0059176 | 810 | 0.6193274 | -2922.442
| 475 | 21.739 | 3.0468 | 1.1797 | -6727.4 | 0.18858 | 0.0055772 | 855 | 0.7277157 | -2892.261
| 500 | 21.57 | 3.6323 | 1.1634 | -6644.2 | 0.19719 | 0.0052573 | 900 | 0.86756 | -2856.492
| 525 | 21.337 | 4.3737 | 1.1492 | -6544.5 | 0.20578 | 0.0049528 | 945 | 1.04464 | -2813.629
| 550 | 21.031 | 5.3989 | 1.1351 | -6423.2 | 0.21435 | 0.0046598 | 990 | 1.289505 | -2761.479
| 575 | 20.631 | 7.1012 | 1.1197 | -6269 | 0.22294 | 0.0043725 | 1035 | 1.696092 | -2695.185
| 600 | 20.08 | 10.13 | 1.106 | -6057 | 0.23177 | 0.0040784 | 1080 | 2.419509 | -2604.041
| 625 | 19.294 | 14.827 | 1.0979 | -5748.3 | 0.24111 | 0.003762 | 1125 | 3.541368 | -2471.324
| 650 | 18.231 | 20.589 | 1.0954 | -5306.5 | 0.25107 | 0.0034181 | 1170 | 4.917598 | -2281.384
| 675 | 16.967 | 25.648 | 1.0969 | -4724.3 | 0.26135 | 0.0030633 | 1215 | 6.12592 | -2031.083
| 700 | 15.703 | 26.9 | 1.1015 | -4055.7 | 0.27131 | 0.0027337 | 1260 | 6.424955 | -1743.637
| 725 | 14.697 | 21.603 | 1.1105 | -3435.6 | 0.2803 | 0.0024704 | 1305 | 5.159788 | -1477.042
| 750 | 14.11 | 12.527 | 1.1298 | -3008.8 | 0.28812 | 0.0022927 | 1350 | 2.992023 | -1293.551
| 775 | 13.867 | 6.336 | 1.1694 | -2782.7 | 0.29514 | 0.0021806 | 1395 | 1.513328 | -1196.346
| 800 | 13.788 | 3.9383 | 1.2182 | -2659.7 | 0.30176 | 0.0021003 | 1440 | 0.9406468 | -1143.465
| 825 | 13.763 | 3.2126 | 1.2475 | -2572.2 | 0.3082 | 0.002033 | 1485 | 0.7673163 | -1105.847
| 850 | 13.755 | 3.0366 | 1.2555 | -2494.8 | 0.31453 | 0.001972 | 1530 | 0.7252794 | -1072.571
| 875 | 13.749 | 3.2117 | 1.244 | -2417.8 | 0.32082 | 0.0019149 | 1575 | 0.7671014 | -1039.467
| 900 | 13.72 | 5.0405 | 1.1863 | -2321.5 | 0.32743 | 0.0018577 | 1620 | 1.203903 | -998.0653
| 925 | 13.584 | 9.3249 | 1.1464 | -2140.5 | 0.33573 | 0.0017897 | 1665 | 2.227214 | -920.2494
| 950 | 13.354 | 11.193 | 1.1413 | -1878.8 | 0.34574 | 0.001713 | 1710 | 2.673402 | -807.7386
| 975 | 13.105 | 11.403 | 1.1434 | -1594.3 | 0.35626 | 0.001638 | 1755 | 2.72356 | -685.4256
| 1000 | 12.872 | 10.944 | 1.1476 | -1314.1 | 0.36673 | 0.0015687 | 1800 | 2.613929 | -564.9613
| 1025 | 12.666 | 10.198 | 1.153 | -1049.5 | 0.37686 | 0.0015059 | 1845 | 2.43575 | -451.2038
| 1050 | 12.49 | 9.3693 | 1.1589 | -804.85 | 0.38649 | 0.0014496 | 1890 | 2.237819 | -346.0232
| 1075 | 12.342 | 8.5899 | 1.1645 | -580.57 | 0.39554 | 0.0013992 | 1935 | 2.051662 | -249.6002
| 1100 | 12.219 | 7.9496 | 1.1689 | -374.19 | 0.40398 | 0.0013537 | 1980 | 1.898729 | -160.8727
| 1125 | 12.115 | 7.5112 | 1.171 | -181.4 | 0.41178 | 0.0013124 | 2025 | 1.794019 | -77.98796
| 1150 | 12.027 | 7.3228 | 1.1696 | 3.4573 | 0.41891 | 0.0012745 | 2070 | 1.749021 | 1.486371
| 1175 | 11.948 | 7.4288 | 1.164 | 187.19 | 0.42528 | 0.0012391 | 2115 | 1.774338 | 80.47721
| 1200 | 11.873 | 7.8766 | 1.1549 | 377.74 | 0.43081 | 0.0012058 | 2160 | 1.881294 | 162.399
| 1225 | 11.798 | 8.7166 | 1.1435 | 584.29 | 0.43533 | 0.0011737 | 2205 | 2.081924 | 251.1995
| 1250 | 11.716 | 9.9908 | 1.1317 | 817.21 | 0.43867 | 0.0011423 | 2250 | 2.386262 | 351.3371
| 1275 | 11.624 | 11.69 | 1.1213 | 1087.4 | 0.44065 | 0.001111 | 2295 | 2.792109 | 467.4979
| 1300 | 11.516 | 13.645 | 1.1135 | 1404 | 0.44119 | 0.0010795 | 2340 | 3.259052 | 603.6113
| 1325 | 11.393 | 15.268 | 1.1095 | 1767.1 | 0.44048 | 0.0010479 | 2385 | 3.646699 | 759.7163
| 1350 | 11.265 | 15.217 | 1.1114 | 2153.5 | 0.4393 | 0.0010169 | 2430 | 3.634518 | 925.8383
| 1375 | 11.155 | 12.191 | 1.1249 | 2502.1 | 0.43915 | 0.00098865 | 2475 | 2.91177 | 1075.709
| 1400 | 11.085 | 7.9804 | 1.1579 | 2752.7 | 0.44126 | 0.00096489 | 2520 | 1.906086 | 1183.448
| 1425 | 11.049 | 5.4457 | 1.2029 | 2916.4 | 0.4452 | 0.00094494 | 2565 | 1.300683 | 1253.826
| 1450 | 11.032 | 4.4046 | 1.2368 | 3037.5 | 0.44996 | 0.00092716 | 2610 | 1.052021 | 1305.89
| 1475 | 11.022 | 3.988 | 1.2549 | 3141.7 | 0.45499 | 0.00091061 | 2655 | 0.9525174 | 1350.688
| 1500 | 11.015 | 3.8016 | 1.2637 | 3238.7 | 0.46009 | 0.00089491 | 2700 | 0.9079966 | 1392.39
| 1525 | 11.01 | 3.7094 | 1.2679 | 3332.5 | 0.46521 | 0.00087987 | 2745 | 0.885975 | 1432.717
| 1550 | 11.007 | 3.6629 | 1.2696 | 3424.6 | 0.47032 | 0.0008654 | 2790 | 0.8748686 | 1472.313
| 1575 | 11.004 | 3.6427 | 1.2699 | 3515.9 | 0.47542 | 0.00085145 | 2835 | 0.8700439 | 1511.565
| 1600 | 11.002 | 3.6402 | 1.2692 | 3606.9 | 0.4805 | 0.00083797 | 2880 | 0.8694468 | 1550.688
| 1625 | 11 | 3.6512 | 1.2678 | 3698 | 0.48557 | 0.00082493 | 2925 | 0.8720741 | 1589.854
| 1650 | 10.998 | 3.6736 | 1.2657 | 3789.5 | 0.49062 | 0.00081229 | 2970 | 0.8774243 | 1629.192
| 1675 | 10.996 | 3.7064 | 1.2631 | 3881.8 | 0.49565 | 0.00080003 | 3015 | 0.8852584 | 1668.874
| 1700 | 10.994 | 3.7495 | 1.26 | 3974.9 | 0.50067 | 0.00078812 | 3060 | 0.8955527 | 1708.899
| 1725 | 10.992 | 3.803 | 1.2565 | 4069.3 | 0.50568 | 0.00077654 | 3105 | 0.9083309 | 1749.484
| 1750 | 10.989 | 3.8677 | 1.2525 | 4165.2 | 0.51067 | 0.00076528 | 3150 | 0.9237843 | 1790.714
| 1775 | 10.987 | 3.9445 | 1.248 | 4262.8 | 0.51566 | 0.00075431 | 3195 | 0.9421276 | 1832.674
| 1800 | 10.983 | 4.0345 | 1.2432 | 4362.5 | 0.52063 | 0.00074361 | 3240 | 0.9636238 | 1875.537
| 1825 | 10.98 | 4.1393 | 1.2379 | 4464.6 | 0.52559 | 0.00073317 | 3285 | 0.9886548 | 1919.433
| 1850 | 10.975 | 4.2604 | 1.2323 | 4569.6 | 0.53055 | 0.00072296 | 3330 | 1.017579 | 1964.574
| 1875 | 10.97 | 4.3996 | 1.2264 | 4677.8 | 0.5355 | 0.00071298 | 3375 | 1.050826 | 2011.092
| 1900 | 10.964 | 4.5589 | 1.2202 | 4789.8 | 0.54045 | 0.0007032 | 3420 | 1.088875 | 2059.243
| 1925 | 10.956 | 4.7406 | 1.2138 | 4906 | 0.5454 | 0.00069361 | 3465 | 1.132273 | 2109.2
| 1950 | 10.948 | 4.9469 | 1.2073 | 5027 | 0.55034 | 0.00068419 | 3510 | 1.181547 | 2161.221
| 1975 | 10.938 | 5.1804 | 1.2007 | 5153.5 | 0.55529 | 0.00067493 | 3555 | 1.237317 | 2215.606
| 2000 | 10.927 | 5.4438 | 1.1941 | 5286.3 | 0.56025 | 0.0006658 | 3600 | 1.300229 | 2272.7
| 2025 | 10.914 | 5.74 | 1.1875 | 5426 | 0.56521 | 0.00065679 | 3645 | 1.370975 | 2332.76
| 2050 | 10.899 | 6.0721 | 1.1811 | 5573.6 | 0.57017 | 0.00064789 | 3690 | 1.450296 | 2396.217
| 2075 | 10.881 | 6.4432 | 1.1749 | 5729.9 | 0.57516 | 0.00063907 | 3735 | 1.538932 | 2463.414
| 2100 | 10.862 | 6.8568 | 1.1689 | 5896.1 | 0.58015 | 0.00063032 | 3780 | 1.637719 | 2534.867
| 2125 | 10.84 | 7.3166 | 1.1631 | 6073.1 | 0.58517 | 0.00062163 | 3825 | 1.74754 | 2610.963
| 2150 | 10.814 | 7.8263 | 1.1577 | 6262.3 | 0.59021 | 0.00061297 | 3870 | 1.86928 | 2692.304
| 2175 | 10.786 | 8.3899 | 1.1526 | 6464.9 | 0.59527 | 0.00060433 | 3915 | 2.003893 | 2779.407
| 2200 | 10.754 | 9.0117 | 1.1478 | 6682.3 | 0.60037 | 0.00059569 | 3960 | 2.152408 | 2872.872
| 2225 | 10.718 | 9.696 | 1.1434 | 6916 | 0.6055 | 0.00058704 | 4005 | 2.31585 | 2973.345
| 2250 | 10.678 | 10.448 | 1.1394 | 7167.7 | 0.61066 | 0.00057835 | 4050 | 2.495462 | 3081.556
| 2275 | 10.634 | 11.272 | 1.1357 | 7439 | 0.61587 | 0.00056961 | 4095 | 2.692271 | 3198.194
| 2300 | 10.584 | 12.173 | 1.1323 | 7731.9 | 0.62112 | 0.00056081 | 4140 | 2.907471 | 3324.119
| 2325 | 10.53 | 13.158 | 1.1293 | 8048.3 | 0.62642 | 0.00055193 | 4185 | 3.142734 | 3460.146
| 2350 | 10.47 | 14.231 | 1.1266 | 8390.5 | 0.63178 | 0.00054295 | 4230 | 3.399016 | 3607.266
| 2375 | 10.404 | 15.401 | 1.1242 | 8760.7 | 0.63719 | 0.00053386 | 4275 | 3.678466 | 3766.423
| 2400 | 10.332 | 16.672 | 1.122 | 9161.4 | 0.64267 | 0.00052465 | 4320 | 3.982039 | 3938.693
| 2425 | 10.254 | 18.053 | 1.1201 | 9595.2 | 0.64822 | 0.00051531 | 4365 | 4.311885 | 4125.193
| 2450 | 10.169 | 19.55 | 1.1184 | 10065 | 0.65384 | 0.00050582 | 4410 | 4.669437 | 4327.171
| 2475 | 10.077 | 21.17 | 1.117 | 10574 | 0.65954 | 0.00049618 | 4455 | 5.056368 | 4546.002
| 2500 | 9.9776 | 22.919 | 1.1157 | 11125 | 0.66532 | 0.00048637 | 4500 | 5.474109 | 4782.889
| 2525 | 9.8707 | 24.8 | 1.1147 | 11721 | 0.6712 | 0.0004764 | 4545 | 5.923378 | 5039.123
| 2550 | 9.7563 | 26.815 | 1.1139 | 12366 | 0.67717 | 0.00046626 | 4590 | 6.404653 | 5316.423
| 2575 | 9.6342 | 28.957 | 1.1132 | 13063 | 0.68323 | 0.00045595 | 4635 | 6.916261 | 5616.079
| 2600 | 9.5045 | 31.214 | 1.1127 | 13814 | 0.68939 | 0.00044549 | 4680 | 7.455336 | 5938.951
| 2625 | 9.3676 | 33.564 | 1.1124 | 14624 | 0.69564 | 0.00043489 | 4725 | 8.016624 | 6287.188
| 2650 | 9.2237 | 35.97 | 1.1123 | 15493 | 0.70196 | 0.00042417 | 4770 | 8.591287 | 6660.791
| 2675 | 9.0737 | 38.385 | 1.1124 | 16423 | 0.70833 | 0.00041337 | 4815 | 9.1681 | 7060.619
| 2700 | 8.9183 | 40.749 | 1.1126 | 17412 | 0.71472 | 0.00040253 | 4860 | 9.732731 | 7485.813
| 2725 | 8.7587 | 42.992 | 1.1131 | 18459 | 0.72107 | 0.0003917 | 4905 | 10.26846 | 7935.942
| 2750 | 8.5963 | 45.043 | 1.1136 | 19560 | 0.72733 | 0.00038094 | 4950 | 10.75834 | 8409.286
| 2775 | 8.4325 | 46.833 | 1.1144 | 20709 | 0.73343 | 0.00037032 | 4995 | 11.18587 | 8903.267
| 2800 | 8.2689 | 48.299 | 1.1153 | 21899 | 0.7393 | 0.00035989 | 5040 | 11.53602 | 9414.875
| 2825 | 8.107 | 49.397 | 1.1164 | 23121 | 0.74487 | 0.00034972 | 5085 | 11.79827 | 9940.241
| 2850 | 7.9484 | 50.095 | 1.1176 | 24365 | 0.75009 | 0.00033987 | 5130 | 11.96499 | 10475.06
| 2875 | 7.7944 | 50.385 | 1.1189 | 25622 | 0.7549 | 0.00033039 | 5175 | 12.03425 | 11015.48
| 2900 | 7.646 | 50.27 | 1.1203 | 26881 | 0.75928 | 0.0003213 | 5220 | 12.00678 | 11556.75
| 2925 | 7.5043 | 49.774 | 1.1219 | 28133 | 0.76322 | 0.00031265 | 5265 | 11.88832 | 12095.01
| 2950 | 7.3699 | 48.929 | 1.1235 | 29367 | 0.76672 | 0.00030445 | 5310 | 11.68649 | 12625.54
| 2975 | 7.2432 | 47.779 | 1.1252 | 30577 | 0.76983 | 0.0002967 | 5355 | 11.41182 | 13145.74
| 3000 | 7.1246 | 46.376 | 1.127 | 31754 | 0.77257 | 0.00028941 | 5400 | 11.07672 | 13651.76
| 3025 | 7.014 | 44.773 | 1.1289 | 32894 | 0.775 | 0.00028257 | 5445 | 10.69385 | 14141.87
| 3050 | 6.9114 | 43.027 | 1.1309 | 33991 | 0.77718 | 0.00027615 | 5490 | 10.27682 | 14613.5
| 3075 | 6.8165 | 41.194 | 1.1329 | 35044 | 0.77915 | 0.00027015 | 5535 | 9.839018 | 15066.21
| 3100 | 6.7291 | 39.325 | 1.135 | 36051 | 0.78098 | 0.00026453 | 5580 | 9.392615 | 15499.14
| 3125 | 6.6487 | 37.467 | 1.137 | 37011 | 0.78271 | 0.00025928 | 5625 | 8.948839 | 15911.87
| 3150 | 6.5749 | 35.662 | 1.1391 | 37925 | 0.78439 | 0.00025436 | 5670 | 8.517722 | 16304.82
| 3175 | 6.507 | 33.943 | 1.1411 | 38794 | 0.78605 | 0.00024976 | 5715 | 8.107146 | 16678.42
| 3200 | 6.4447 | 32.336 | 1.1431 | 39623 | 0.78772 | 0.00024543 | 5760 | 7.723321 | 17034.82
| 3225 | 6.3874 | 30.859 | 1.145 | 40412 | 0.78942 | 0.00024137 | 5805 | 7.370546 | 17374.03
| 3250 | 6.3345 | 29.522 | 1.1468 | 41167 | 0.79116 | 0.00023753 | 5850 | 7.051209 | 17698.62
| 3275 | 6.2857 | 28.33 | 1.1485 | 41890 | 0.79295 | 0.00023389 | 5895 | 6.766504 | 18009.46
| 3300 | 6.2403 | 27.281 | 1.15 | 42584 | 0.79479 | 0.00023045 | 5940 | 6.515955 | 18307.82
| 3325 | 6.1981 | 26.365 | 1.1513 | 43255 | 0.79668 | 0.00022717 | 5985 | 6.297172 | 18596.3
| 3350 | 6.1585 | 25.57 | 1.1526 | 43904 | 0.79862 | 0.00022403 | 6030 | 6.10729 | 18875.32
| 3375 | 6.1213 | 24.88 | 1.1537 | 44534 | 0.80061 | 0.00022103 | 6075 | 5.942486 | 19146.17
| 3400 | 6.0862 | 24.274 | 1.1548 | 45148 | 0.80263 | 0.00021815 | 6120 | 5.797745 | 19410.15
| 3425 | 6.053 | 23.728 | 1.1559 | 45748 | 0.8047 | 0.00021537 | 6165 | 5.667335 | 19668.1
| 3450 | 6.0214 | 23.218 | 1.1571 | 46335 | 0.8068 | 0.0002127 | 6210 | 5.545524 | 19920.46
| 3475 | 5.9914 | 22.72 | 1.1584 | 46909 | 0.80894 | 0.00021011 | 6255 | 5.426579 | 20167.24
| 3500 | 5.9628 | 22.206 | 1.1599 | 47471 | 0.8111 | 0.00020762 | 6300 | 5.303812 | 20408.86
| 3525 | 5.9355 | 21.654 | 1.1618 | 48019 | 0.81331 | 0.0002052 | 6345 | 5.171969 | 20644.45
| 3550 | 5.9097 | 21.043 | 1.164 | 48553 | 0.81557 | 0.00020287 | 6390 | 5.026034 | 20874.03
| 3575 | 5.8851 | 20.357 | 1.1668 | 49071 | 0.81787 | 0.00020061 | 6435 | 4.862186 | 21096.73
| 3600 | 5.862 | 19.588 | 1.1702 | 49570 | 0.82024 | 0.00019844 | 6480 | 4.678513 | 21311.26
| 3625 | 5.8404 | 18.733 | 1.1742 | 50050 | 0.82268 | 0.00019634 | 6525 | 4.4743 | 21517.63
| 3650 | 5.8202 | 17.799 | 1.1791 | 50506 | 0.82521 | 0.00019432 | 6570 | 4.251218 | 21713.67
| 3675 | 5.8016 | 16.801 | 1.185 | 50939 | 0.82783 | 0.00019239 | 6615 | 4.01285 | 21899.83
| 3700 | 5.7846 | 15.758 | 1.1918 | 51346 | 0.83055 | 0.00019052 | 6660 | 3.763734 | 22074.81
| 3725 | 5.7691 | 14.697 | 1.1998 | 51727 | 0.83338 | 0.00018874 | 6705 | 3.510318 | 22238.61
| 3750 | 5.7552 | 13.643 | 1.209 | 52081 | 0.83633 | 0.00018703 | 6750 | 3.258575 | 22390.8
| 3775 | 5.7427 | 12.622 | 1.2194 | 52409 | 0.83939 | 0.00018539 | 6795 | 3.014713 | 22531.81
| 3800 | 5.7317 | 11.654 | 1.231 | 52712 | 0.84256 | 0.00018381 | 6840 | 2.78351 | 22662.08
| 3825 | 5.7219 | 10.756 | 1.2438 | 52992 | 0.84584 | 0.0001823 | 6885 | 2.569026 | 22782.46
| 3850 | 5.7133 | 9.9372 | 1.2576 | 53251 | 0.84922 | 0.00018084 | 6930 | 2.373459 | 22893.81
| 3875 | 5.7058 | 9.2021 | 1.2724 | 53490 | 0.85269 | 0.00017944 | 6975 | 2.197884 | 22996.56
| 3900 | 5.6992 | 8.5508 | 1.2877 | 53712 | 0.85625 | 0.00017808 | 7020 | 2.042323 | 23092
| 3925 | 5.6934 | 7.9796 | 1.3035 | 53918 | 0.85988 | 0.00017677 | 7065 | 1.905895 | 23180.57
| 3950 | 5.6884 | 7.4828 | 1.3195 | 54111 | 0.86357 | 0.0001755 | 7110 | 1.787236 | 23263.54
| 3975 | 5.684 | 7.0534 | 1.3354 | 54293 | 0.86733 | 0.00017426 | 7155 | 1.684676 | 23341.79
P = 0.1 atm.
| T (K) | M (kg/kmol) | Cp (kJ/kg K) | Gamma | h (kJ/kg) | Mu (millipoise) | rho (kg/m^3) | T (R ) | Cp (Btu/lb R) | h (Btu/lb)
| 200 | 21.996 | 1.5119 | 1.3334 | -7246.5 | 0.086881 | 0.13403 | 360 | 0.3611111 | -3115.434
| 225 | 21.996 | 1.5336 | 1.3271 | -7208.4 | 0.096663 | 0.11913 | 405 | 0.3662941 | -3099.054
| 250 | 21.996 | 1.5597 | 1.3199 | -7169.8 | 0.10645 | 0.10722 | 450 | 0.3725279 | -3082.459
| 275 | 21.996 | 1.5923 | 1.3113 | -7130.4 | 0.11615 | 0.097473 | 495 | 0.3803143 | -3065.52
| 300 | 21.996 | 1.6319 | 1.3016 | -7090.1 | 0.12572 | 0.08935 | 540 | 0.3897726 | -3048.194
| 325 | 21.995 | 1.6789 | 1.2909 | -7048.7 | 0.13514 | 0.082475 | 585 | 0.4009984 | -3030.396
| 350 | 21.994 | 1.735 | 1.2794 | -7006.1 | 0.14438 | 0.07658 | 630 | 0.4143976 | -3012.081
| 375 | 21.991 | 1.8037 | 1.2671 | -6961.9 | 0.15345 | 0.071465 | 675 | 0.4308063 | -2993.078
| 400 | 21.984 | 1.8906 | 1.2538 | -6915.8 | 0.16234 | 0.066978 | 720 | 0.4515621 | -2973.259
| 425 | 21.972 | 2.0042 | 1.2396 | -6867.1 | 0.17107 | 0.063002 | 765 | 0.4786949 | -2952.322
| 450 | 21.949 | 2.1554 | 1.2246 | -6815.2 | 0.17964 | 0.05944 | 810 | 0.5148084 | -2930.009
| 475 | 21.91 | 2.3573 | 1.2092 | -6758.9 | 0.18809 | 0.056212 | 855 | 0.5630314 | -2905.804
| 500 | 21.849 | 2.6252 | 1.1939 | -6696.8 | 0.19643 | 0.053252 | 900 | 0.6270182 | -2879.106
| 525 | 21.757 | 2.977 | 1.1792 | -6627 | 0.20468 | 0.050503 | 945 | 0.7110442 | -2849.097
| 550 | 21.626 | 3.4395 | 1.1652 | -6547.1 | 0.21286 | 0.047917 | 990 | 0.8215105 | -2814.746
| 575 | 21.446 | 4.0637 | 1.1517 | -6453.7 | 0.22099 | 0.045452 | 1035 | 0.9705981 | -2774.592
| 600 | 21.204 | 4.9534 | 1.1382 | -6341.7 | 0.22909 | 0.043067 | 1080 | 1.183099 | -2726.44
| 625 | 20.879 | 6.2907 | 1.1252 | -6202.3 | 0.23723 | 0.040711 | 1125 | 1.502508 | -2666.509
| 650 | 20.439 | 8.3004 | 1.1143 | -6021.5 | 0.24552 | 0.03832 | 1170 | 1.982516 | -2588.779
| 675 | 19.844 | 11.106 | 1.107 | -5780.6 | 0.25407 | 0.035827 | 1215 | 2.652623 | -2485.211
| 700 | 19.069 | 14.572 | 1.1036 | -5460.6 | 0.26298 | 0.033198 | 1260 | 3.480462 | -2347.635
| 725 | 18.125 | 18.235 | 1.1035 | -5050.2 | 0.27219 | 0.030467 | 1305 | 4.355355 | -2171.195
| 750 | 17.077 | 21.235 | 1.1058 | -4554.3 | 0.28149 | 0.027749 | 1350 | 5.071893 | -1957.997
| 775 | 16.036 | 22.314 | 1.1104 | -4004.5 | 0.29055 | 0.025215 | 1395 | 5.329607 | -1721.625
| 800 | 15.132 | 20.289 | 1.1175 | -3464.8 | 0.29905 | 0.02305 | 1440 | 4.845944 | -1489.596
| 825 | 14.471 | 15.336 | 1.1288 | -3015.1 | 0.30682 | 0.021376 | 1485 | 3.662941 | -1296.26
| 850 | 14.079 | 9.8075 | 1.148 | -2702.8 | 0.31391 | 0.020185 | 1530 | 2.342481 | -1161.995
| 875 | 13.889 | 6.0631 | 1.1774 | -2509.1 | 0.32051 | 0.019344 | 1575 | 1.448147 | -1078.719
| 900 | 13.808 | 4.252 | 1.2094 | -2383.3 | 0.32683 | 0.018697 | 1620 | 1.015573 | -1024.635
| 925 | 13.775 | 3.5182 | 1.231 | -2287.6 | 0.333 | 0.018148 | 1665 | 0.8403076 | -983.491
| 950 | 13.761 | 3.2601 | 1.2398 | -2203.5 | 0.33906 | 0.017652 | 1710 | 0.7786615 | -947.3345
| 975 | 13.753 | 3.2509 | 1.2382 | -2122.6 | 0.34507 | 0.01719 | 1755 | 0.7764641 | -912.5537
| 1000 | 13.742 | 3.651 | 1.2207 | -2037.8 | 0.35111 | 0.016747 | 1800 | 0.8720264 | -876.0963
| 1025 | 13.703 | 5.3394 | 1.1825 | -1929.2 | 0.35758 | 0.016292 | 1845 | 1.275294 | -829.4067
| 1050 | 13.592 | 7.9256 | 1.1591 | -1762.3 | 0.36528 | 0.015775 | 1890 | 1.892997 | -757.6526
| 1075 | 13.421 | 9.3209 | 1.1539 | -1543.9 | 0.37411 | 0.015215 | 1935 | 2.226259 | -663.7575
| 1100 | 13.23 | 9.745 | 1.1543 | -1304.3 | 0.38341 | 0.014658 | 1980 | 2.327553 | -560.7481
| 1125 | 13.042 | 9.7093 | 1.1565 | -1060.5 | 0.39277 | 0.014128 | 2025 | 2.319026 | -455.9329
| 1150 | 12.865 | 9.4589 | 1.1592 | -820.57 | 0.40197 | 0.013633 | 2070 | 2.259219 | -352.7816
| 1175 | 12.704 | 9.1259 | 1.1618 | -588.19 | 0.41086 | 0.013176 | 2115 | 2.179684 | -252.8762
| 1200 | 12.558 | 8.7985 | 1.1637 | -364.22 | 0.41934 | 0.012754 | 2160 | 2.101486 | -156.5864
| 1225 | 12.428 | 8.5441 | 1.1643 | -147.65 | 0.42733 | 0.012364 | 2205 | 2.040723 | -63.47807
| 1250 | 12.31 | 8.4177 | 1.1631 | 64.056 | 0.43475 | 0.012002 | 2250 | 2.010533 | 27.53912
| 1275 | 12.203 | 8.4668 | 1.1598 | 274.7 | 0.44152 | 0.011663 | 2295 | 2.02226 | 118.0997
| 1300 | 12.101 | 8.7327 | 1.1543 | 489.21 | 0.44753 | 0.011344 | 2340 | 2.08577 | 210.3224
| 1325 | 12.003 | 9.2496 | 1.1472 | 713.43 | 0.45269 | 0.01104 | 2385 | 2.209229 | 306.7197
| 1350 | 11.904 | 10.038 | 1.1394 | 953.95 | 0.45686 | 0.010746 | 2430 | 2.397535 | 410.1247
| 1375 | 11.8 | 11.085 | 1.1319 | 1217.5 | 0.45996 | 0.010459 | 2475 | 2.647607 | 523.4308
| 1400 | 11.69 | 12.303 | 1.1256 | 1509.7 | 0.46194 | 0.010176 | 2520 | 2.938521 | 649.0542
| 1425 | 11.571 | 13.441 | 1.1216 | 1832.1 | 0.46289 | 0.0098956 | 2565 | 3.210328 | 787.6612
| 1450 | 11.448 | 13.975 | 1.1211 | 2176.8 | 0.46315 | 0.0096211 | 2610 | 3.337871 | 935.8555
| 1475 | 11.329 | 13.168 | 1.1262 | 2519.5 | 0.46345 | 0.0093598 | 2655 | 3.145123 | 1083.19
| 1500 | 11.229 | 10.836 | 1.1401 | 2822 | 0.46471 | 0.0091229 | 2700 | 2.588134 | 1213.242
| 1525 | 11.158 | 8.145 | 1.1641 | 3058.4 | 0.46744 | 0.0089167 | 2745 | 1.9454 | 1314.875
| 1550 | 11.113 | 6.2621 | 1.1921 | 3236.4 | 0.47136 | 0.008737 | 2790 | 1.495677 | 1391.402
| 1575 | 11.083 | 5.2169 | 1.2157 | 3378.5 | 0.47593 | 0.0085755 | 2835 | 1.246035 | 1452.494
| 1600 | 11.063 | 4.6529 | 1.2321 | 3501.2 | 0.48077 | 0.0084262 | 2880 | 1.111326 | 1505.245
| 1625 | 11.049 | 4.3298 | 1.2428 | 3613.1 | 0.48572 | 0.0082857 | 2925 | 1.034155 | 1553.353
| 1650 | 11.038 | 4.1315 | 1.2497 | 3718.7 | 0.49071 | 0.0081522 | 2970 | 0.9867918 | 1598.753
| 1675 | 11.029 | 4.0041 | 1.2541 | 3820.3 | 0.49571 | 0.0080244 | 3015 | 0.9563629 | 1642.433
| 1700 | 11.023 | 3.9211 | 1.2567 | 3919.3 | 0.50071 | 0.0079016 | 3060 | 0.9365386 | 1684.996
| 1725 | 11.017 | 3.8684 | 1.2582 | 4016.6 | 0.50569 | 0.0077833 | 3105 | 0.9239515 | 1726.827
| 1750 | 11.013 | 3.8377 | 1.2586 | 4112.9 | 0.51067 | 0.0076689 | 3150 | 0.9166189 | 1768.229
| 1775 | 11.009 | 3.8241 | 1.2584 | 4208.6 | 0.51564 | 0.0075583 | 3195 | 0.9133706 | 1809.372
| 1800 | 11.005 | 3.8246 | 1.2574 | 4304.2 | 0.52059 | 0.007451 | 3240 | 0.91349 | 1850.473
| 1825 | 11.002 | 3.8369 | 1.256 | 4400 | 0.52553 | 0.0073468 | 3285 | 0.9164278 | 1891.66
| 1850 | 10.999 | 3.86 | 1.2541 | 4496.1 | 0.53046 | 0.0072455 | 3330 | 0.9219452 | 1932.975
| 1875 | 10.996 | 3.893 | 1.2517 | 4593 | 0.53539 | 0.007147 | 3375 | 0.9298271 | 1974.635
| 1900 | 10.993 | 3.9357 | 1.249 | 4690.9 | 0.5403 | 0.007051 | 3420 | 0.9400258 | 2016.724
| 1925 | 10.99 | 3.988 | 1.246 | 4789.9 | 0.5452 | 0.0069574 | 3465 | 0.9525174 | 2059.286
| 1950 | 10.987 | 4.0501 | 1.2426 | 4890.4 | 0.55009 | 0.0068661 | 3510 | 0.9673498 | 2102.494
| 1975 | 10.983 | 4.1223 | 1.239 | 4992.5 | 0.55498 | 0.0067769 | 3555 | 0.9845944 | 2146.389
| 2000 | 10.979 | 4.2052 | 1.2351 | 5096.6 | 0.55986 | 0.0066897 | 3600 | 1.004395 | 2191.144
| 2025 | 10.974 | 4.2995 | 1.231 | 5202.8 | 0.56474 | 0.0066043 | 3645 | 1.026918 | 2236.801
| 2050 | 10.969 | 4.4059 | 1.2266 | 5311.6 | 0.56961 | 0.0065207 | 3690 | 1.052331 | 2283.577
| 2075 | 10.963 | 4.5252 | 1.2221 | 5423.2 | 0.57448 | 0.0064387 | 3735 | 1.080825 | 2331.556
| 2100 | 10.957 | 4.6585 | 1.2175 | 5538 | 0.57935 | 0.0063583 | 3780 | 1.112664 | 2380.911
| 2125 | 10.949 | 4.8067 | 1.2127 | 5656.3 | 0.58422 | 0.0062792 | 3825 | 1.148061 | 2431.771
| 2150 | 10.941 | 4.971 | 1.2078 | 5778.5 | 0.58909 | 0.0062015 | 3870 | 1.187303 | 2484.308
| 2175 | 10.931 | 5.1525 | 1.203 | 5905 | 0.59396 | 0.0061249 | 3915 | 1.230653 | 2538.693
| 2200 | 10.921 | 5.3524 | 1.1981 | 6036.3 | 0.59884 | 0.0060495 | 3960 | 1.278399 | 2595.142
| 2225 | 10.909 | 5.5721 | 1.1932 | 6172.8 | 0.60372 | 0.005975 | 4005 | 1.330873 | 2653.826
| 2250 | 10.896 | 5.813 | 1.1884 | 6315 | 0.60861 | 0.0059014 | 4050 | 1.388411 | 2714.961
| 2275 | 10.881 | 6.0764 | 1.1837 | 6463.6 | 0.61352 | 0.0058287 | 4095 | 1.451323 | 2778.848
| 2300 | 10.865 | 6.3639 | 1.1792 | 6619.1 | 0.61843 | 0.0057566 | 4140 | 1.519991 | 2845.701
| 2325 | 10.846 | 6.677 | 1.1747 | 6782 | 0.62337 | 0.0056851 | 4185 | 1.594774 | 2915.735
| 2350 | 10.826 | 7.0172 | 1.1705 | 6953.1 | 0.62831 | 0.0056142 | 4230 | 1.676029 | 2989.295
| 2375 | 10.804 | 7.3863 | 1.1664 | 7133.1 | 0.63328 | 0.0055436 | 4275 | 1.764187 | 3066.681
| 2400 | 10.779 | 7.786 | 1.1625 | 7322.7 | 0.63827 | 0.0054734 | 4320 | 1.859654 | 3148.194
| 2425 | 10.752 | 8.2182 | 1.1588 | 7522.7 | 0.64329 | 0.0054034 | 4365 | 1.962883 | 3234.179
| 2450 | 10.723 | 8.6845 | 1.1553 | 7733.9 | 0.64834 | 0.0053335 | 4410 | 2.074257 | 3324.979
| 2475 | 10.69 | 9.1871 | 1.1521 | 7957.2 | 0.65341 | 0.0052636 | 4455 | 2.194301 | 3420.98
| 2500 | 10.655 | 9.728 | 1.149 | 8193.6 | 0.65852 | 0.0051938 | 4500 | 2.323493 | 3522.614
| 2525 | 10.616 | 10.309 | 1.1462 | 8444 | 0.66366 | 0.0051238 | 4545 | 2.462262 | 3630.267
| 2550 | 10.574 | 10.933 | 1.1436 | 8709.4 | 0.66885 | 0.0050536 | 4590 | 2.611302 | 3744.368
| 2575 | 10.529 | 11.602 | 1.1411 | 8991 | 0.67408 | 0.0049831 | 4635 | 2.77109 | 3865.434
| 2600 | 10.48 | 12.318 | 1.1389 | 9289.9 | 0.67935 | 0.0049123 | 4680 | 2.942104 | 3993.938
| 2625 | 10.428 | 13.084 | 1.1369 | 9607.3 | 0.68468 | 0.004841 | 4725 | 3.12506 | 4130.396
| 2650 | 10.371 | 13.902 | 1.1351 | 9944.5 | 0.69005 | 0.0047693 | 4770 | 3.320436 | 4275.365
| 2675 | 10.31 | 14.775 | 1.1334 | 10303 | 0.69549 | 0.004697 | 4815 | 3.528948 | 4429.493
| 2700 | 10.245 | 15.705 | 1.1319 | 10684 | 0.70098 | 0.0046242 | 4860 | 3.751075 | 4593.293
| 2725 | 10.176 | 16.695 | 1.1306 | 11089 | 0.70654 | 0.0045506 | 4905 | 3.987532 | 4767.412
| 2750 | 10.102 | 17.747 | 1.1294 | 11519 | 0.71217 | 0.0044764 | 4950 | 4.238798 | 4952.279
| 2775 | 10.023 | 18.861 | 1.1284 | 11976 | 0.71787 | 0.0044015 | 4995 | 4.504872 | 5148.753
| 2800 | 9.9393 | 20.039 | 1.1275 | 12463 | 0.72364 | 0.0043259 | 5040 | 4.786233 | 5358.126
| 2825 | 9.851 | 21.28 | 1.1268 | 12979 | 0.72948 | 0.0042495 | 5085 | 5.082641 | 5579.966
| 2850 | 9.7579 | 22.582 | 1.1262 | 13527 | 0.73541 | 0.0041724 | 5130 | 5.393618 | 5815.563
| 2875 | 9.66 | 23.94 | 1.1257 | 14109 | 0.74141 | 0.0040947 | 5175 | 5.717971 | 6065.778
| 2900 | 9.5573 | 25.347 | 1.1254 | 14725 | 0.74749 | 0.0040162 | 5220 | 6.054027 | 6330.61
| 2925 | 9.4502 | 26.794 | 1.1252 | 15376 | 0.75363 | 0.0039373 | 5265 | 6.399637 | 6610.49
| 2950 | 9.3387 | 28.268 | 1.1251 | 16064 | 0.75983 | 0.0038578 | 5310 | 6.751696 | 6906.277
| 2975 | 9.2232 | 29.751 | 1.1252 | 16790 | 0.76608 | 0.0037781 | 5355 | 7.105904 | 7218.401
| 3000 | 9.104 | 31.224 | 1.1254 | 17552 | 0.77236 | 0.0036982 | 5400 | 7.457724 | 7546.002
| 3025 | 8.9817 | 32.665 | 1.1257 | 18351 | 0.77863 | 0.0036184 | 5445 | 7.801901 | 7889.51
| 3050 | 8.8567 | 34.051 | 1.1261 | 19185 | 0.78489 | 0.0035388 | 5490 | 8.132942 | 8248.065
| 3075 | 8.7298 | 35.356 | 1.1267 | 20052 | 0.79108 | 0.0034597 | 5535 | 8.444636 | 8620.808
| 3100 | 8.6016 | 36.557 | 1.1273 | 20952 | 0.79718 | 0.0033814 | 5580 | 8.731489 | 9007.739
| 3125 | 8.4728 | 37.633 | 1.1281 | 21879 | 0.80315 | 0.0033041 | 5625 | 8.988488 | 9406.277
| 3150 | 8.3442 | 38.565 | 1.129 | 22832 | 0.80894 | 0.0032281 | 5670 | 9.211092 | 9815.993
| 3175 | 8.2164 | 39.339 | 1.13 | 23806 | 0.81453 | 0.0031537 | 5715 | 9.395959 | 10234.74
| 3200 | 8.0901 | 39.943 | 1.131 | 24798 | 0.81987 | 0.003081 | 5760 | 9.540222 | 10661.22
| 3225 | 7.966 | 40.373 | 1.1322 | 25802 | 0.82493 | 0.0030102 | 5805 | 9.642925 | 11092.86
| 3250 | 7.8447 | 40.625 | 1.1334 | 26815 | 0.82971 | 0.0029415 | 5850 | 9.703115 | 11528.37
| 3275 | 7.7266 | 40.704 | 1.1346 | 27832 | 0.83417 | 0.0028751 | 5895 | 9.721983 | 11965.61
| 3300 | 7.6121 | 40.615 | 1.136 | 28849 | 0.83831 | 0.0028111 | 5940 | 9.700726 | 12402.84
| 3325 | 7.5017 | 40.368 | 1.1374 | 29861 | 0.84214 | 0.0027495 | 5985 | 9.641731 | 12837.92
| 3350 | 7.3956 | 39.974 | 1.1388 | 30866 | 0.84565 | 0.0026903 | 6030 | 9.547626 | 13269.99
| 3375 | 7.2939 | 39.449 | 1.1403 | 31859 | 0.84888 | 0.0026337 | 6075 | 9.422232 | 13696.9
| 3400 | 7.1968 | 38.807 | 1.1418 | 32837 | 0.85183 | 0.0025795 | 6120 | 9.268893 | 14117.37
| 3425 | 7.1044 | 38.067 | 1.1433 | 33798 | 0.85453 | 0.0025278 | 6165 | 9.092147 | 14530.52
| 3450 | 7.0167 | 37.247 | 1.1448 | 34740 | 0.857 | 0.0024785 | 6210 | 8.896293 | 14935.51
| 3475 | 6.9335 | 36.363 | 1.1464 | 35660 | 0.85929 | 0.0024315 | 6255 | 8.685153 | 15331.04
| 3500 | 6.8549 | 35.434 | 1.148 | 36558 | 0.8614 | 0.0023868 | 6300 | 8.463266 | 15717.11
| 3525 | 6.7806 | 34.476 | 1.1496 | 37432 | 0.86338 | 0.0023442 | 6345 | 8.234451 | 16092.86
| 3550 | 6.7105 | 33.505 | 1.1512 | 38281 | 0.86526 | 0.0023036 | 6390 | 8.002532 | 16457.87
| 3575 | 6.6445 | 32.535 | 1.1528 | 39107 | 0.86704 | 0.002265 | 6435 | 7.770851 | 16812.98
| 3600 | 6.5823 | 31.577 | 1.1543 | 39908 | 0.86877 | 0.0022282 | 6480 | 7.542037 | 17157.35
| 3625 | 6.5237 | 30.641 | 1.1559 | 40686 | 0.87045 | 0.0021931 | 6525 | 7.318477 | 17491.83
| 3650 | 6.4684 | 29.734 | 1.1574 | 41441 | 0.87211 | 0.0021597 | 6570 | 7.101844 | 17816.42
| 3675 | 6.4164 | 28.862 | 1.159 | 42173 | 0.87376 | 0.0021277 | 6615 | 6.89357 | 18131.13
| 3700 | 6.3673 | 28.027 | 1.1605 | 42884 | 0.87541 | 0.0020972 | 6660 | 6.694134 | 18436.8
| 3725 | 6.321 | 27.229 | 1.162 | 43575 | 0.87707 | 0.002068 | 6705 | 6.503535 | 18733.88
| 3750 | 6.2773 | 26.468 | 1.1635 | 44246 | 0.87875 | 0.0020399 | 6750 | 6.321773 | 19022.36
| 3775 | 6.2359 | 25.739 | 1.165 | 44898 | 0.88046 | 0.0020131 | 6795 | 6.147655 | 19302.67
| 3800 | 6.1967 | 25.038 | 1.1666 | 45533 | 0.8822 | 0.0019873 | 6840 | 5.980224 | 19575.67
| 3825 | 6.1597 | 24.359 | 1.1683 | 46150 | 0.88398 | 0.0019625 | 6885 | 5.818047 | 19840.93
| 3850 | 6.1245 | 23.694 | 1.17 | 46751 | 0.88579 | 0.0019386 | 6930 | 5.659215 | 20099.31
| 3875 | 6.0912 | 23.036 | 1.1719 | 47335 | 0.88766 | 0.0019156 | 6975 | 5.502054 | 20350.39
| 3900 | 6.0596 | 22.379 | 1.1739 | 47903 | 0.88956 | 0.0018935 | 7020 | 5.345132 | 20594.58
| 3925 | 6.0297 | 21.713 | 1.1761 | 48454 | 0.89152 | 0.0018721 | 7065 | 5.186061 | 20831.47
| 3950 | 6.0014 | 21.033 | 1.1786 | 48988 | 0.89354 | 0.0018516 | 7110 | 5.023646 | 21061.05
| 3975 | 5.9747 | 20.335 | 1.1813 | 49505 | 0.89562 | 0.0018317 | 7155 | 4.856931 | 21283.32
P = 1.0 atm.
| T (K) | M (kg/kmol) | Cp (kJ/kg K) | Gamma | h (kJ/kg) | Mu (millipoise) | rho (kg/m^3) | T (R ) | Cp (Btu/lb R) | h (Btu/lb)
| 200 | 21.996 | 1.5119 | 1.3334 | -7246.5 | 0.086881 | 1.3403 | 360 | 0.3611111 | -3115.434
| 225 | 21.996 | 1.5336 | 1.3271 | -7208.4 | 0.096663 | 1.1913 | 405 | 0.3662941 | -3099.054
| 250 | 21.996 | 1.5597 | 1.3199 | -7169.8 | 0.10645 | 1.0722 | 450 | 0.3725279 | -3082.459
| 275 | 21.996 | 1.5921 | 1.3114 | -7130.4 | 0.11615 | 0.97473 | 495 | 0.3802666 | -3065.52
| 300 | 21.996 | 1.6308 | 1.3018 | -7090.1 | 0.12572 | 0.8935 | 540 | 0.3895099 | -3048.194
| 325 | 21.996 | 1.6755 | 1.2914 | -7048.8 | 0.13514 | 0.82477 | 585 | 0.4001863 | -3030.439
| 350 | 21.995 | 1.7259 | 1.2807 | -7006.3 | 0.14438 | 0.76584 | 630 | 0.4122241 | -3012.167
| 375 | 21.994 | 1.7826 | 1.2697 | -6962.5 | 0.15344 | 0.71475 | 675 | 0.4257667 | -2993.336
| 400 | 21.992 | 1.8467 | 1.2587 | -6917.1 | 0.16232 | 0.67002 | 720 | 0.4410767 | -2973.818
| 425 | 21.988 | 1.9205 | 1.2475 | -6870 | 0.17102 | 0.63049 | 765 | 0.4587035 | -2953.568
| 450 | 21.981 | 2.0075 | 1.2362 | -6821 | 0.17955 | 0.59526 | 810 | 0.4794831 | -2932.502
| 475 | 21.968 | 2.1124 | 1.2248 | -6769.5 | 0.18792 | 0.56361 | 855 | 0.5045381 | -2910.361
| 500 | 21.948 | 2.2411 | 1.2133 | -6715.2 | 0.19615 | 0.53494 | 900 | 0.5352775 | -2887.016
| 525 | 21.917 | 2.4018 | 1.2018 | -6657.2 | 0.20424 | 0.50874 | 945 | 0.5736601 | -2862.081
| 550 | 21.87 | 2.6053 | 1.1902 | -6594.7 | 0.21221 | 0.48459 | 990 | 0.6222652 | -2835.211
| 575 | 21.804 | 2.867 | 1.1786 | -6526.5 | 0.22007 | 0.46212 | 1035 | 0.6847712 | -2805.89
| 600 | 21.712 | 3.2102 | 1.167 | -6450.7 | 0.22785 | 0.441 | 1080 | 0.7667431 | -2773.302
| 625 | 21.587 | 3.6707 | 1.1554 | -6365 | 0.23556 | 0.42091 | 1125 | 0.8767316 | -2736.457
| 650 | 21.418 | 4.3012 | 1.144 | -6265.7 | 0.24323 | 0.40155 | 1170 | 1.027324 | -2693.766
| 675 | 21.191 | 5.1709 | 1.1333 | -6147.9 | 0.25089 | 0.38259 | 1215 | 1.235048 | -2643.121
| 700 | 20.89 | 6.3506 | 1.1242 | -6004.6 | 0.25861 | 0.36368 | 1260 | 1.516815 | -2581.513
| 725 | 20.495 | 7.8823 | 1.1174 | -5827.4 | 0.26644 | 0.34449 | 1305 | 1.882655 | -2505.331
| 750 | 19.99 | 9.7476 | 1.1131 | -5607.7 | 0.27443 | 0.3248 | 1350 | 2.328174 | -2410.877
| 775 | 19.369 | 11.854 | 1.1113 | -5338 | 0.28261 | 0.30457 | 1395 | 2.831279 | -2294.927
| 800 | 18.644 | 14.029 | 1.1116 | -5014.4 | 0.29092 | 0.284 | 1440 | 3.350769 | -2155.804
| 825 | 17.84 | 16.01 | 1.1136 | -4638.2 | 0.2993 | 0.26353 | 1485 | 3.823923 | -1994.067
| 850 | 17.004 | 17.437 | 1.1171 | -4218.5 | 0.30761 | 0.24378 | 1530 | 4.164756 | -1813.629
| 875 | 16.19 | 17.887 | 1.1219 | -3774.5 | 0.31571 | 0.22548 | 1575 | 4.272237 | -1622.743
| 900 | 15.457 | 17.009 | 1.1283 | -3335.3 | 0.32349 | 0.20929 | 1620 | 4.06253 | -1433.921
| 925 | 14.855 | 14.765 | 1.1364 | -2935.6 | 0.33086 | 0.1957 | 1665 | 3.52656 | -1262.081
| 950 | 14.41 | 11.647 | 1.1473 | -2604.5 | 0.3378 | 0.18485 | 1710 | 2.781838 | -1119.733
| 975 | 14.119 | 8.5576 | 1.162 | -2352.9 | 0.34435 | 0.17647 | 1755 | 2.043948 | -1011.565
| 1000 | 13.947 | 6.2218 | 1.1804 | -2170.1 | 0.3506 | 0.16997 | 1800 | 1.486051 | -932.9751
| 1025 | 13.854 | 4.784 | 1.1992 | -2034.2 | 0.35663 | 0.16471 | 1845 | 1.142639 | -874.5486
| 1050 | 13.804 | 4.0135 | 1.2138 | -1925.4 | 0.3625 | 0.16022 | 1890 | 0.958608 | -827.773
| 1075 | 13.778 | 3.6439 | 1.222 | -1830.3 | 0.36828 | 0.15619 | 1935 | 0.8703306 | -786.8874
| 1100 | 13.763 | 3.5092 | 1.224 | -1741.2 | 0.37398 | 0.15248 | 1980 | 0.838158 | -748.5813
| 1125 | 13.752 | 3.5606 | 1.2202 | -1653.3 | 0.37965 | 0.14897 | 2025 | 0.8504347 | -710.7911
| 1150 | 13.737 | 3.9008 | 1.2087 | -1560.9 | 0.38536 | 0.14557 | 2070 | 0.9316901 | -671.0662
| 1175 | 13.706 | 4.8067 | 1.1899 | -1453.5 | 0.39133 | 0.14215 | 2115 | 1.148061 | -624.8925
| 1200 | 13.639 | 6.2353 | 1.1737 | -1315.9 | 0.39793 | 0.13851 | 2160 | 1.489276 | -565.7352
| 1225 | 13.531 | 7.4468 | 1.1662 | -1143.8 | 0.40528 | 0.13461 | 2205 | 1.778638 | -491.7455
| 1250 | 13.399 | 8.1396 | 1.1638 | -947.97 | 0.41314 | 0.13063 | 2250 | 1.94411 | -407.5537
| 1275 | 13.256 | 8.479 | 1.1633 | -739.7 | 0.42119 | 0.1267 | 2295 | 2.025174 | -318.0138
| 1300 | 13.112 | 8.6336 | 1.1633 | -525.54 | 0.42924 | 0.12292 | 2340 | 2.0621 | -225.9415
| 1325 | 12.971 | 8.7074 | 1.1631 | -308.69 | 0.43714 | 0.1193 | 2385 | 2.079727 | -132.7128
| 1350 | 12.836 | 8.7669 | 1.1624 | -90.282 | 0.44478 | 0.11587 | 2430 | 2.093938 | -38.81427
| 1375 | 12.706 | 8.86 | 1.1608 | 129.94 | 0.45205 | 0.11261 | 2475 | 2.116175 | 55.86414
| 1400 | 12.58 | 9.0239 | 1.1583 | 353.31 | 0.45887 | 0.10951 | 2520 | 2.155321 | 151.896
| 1425 | 12.459 | 9.2883 | 1.1548 | 581.98 | 0.46514 | 0.10655 | 2565 | 2.218472 | 250.2064
| 1450 | 12.341 | 9.6744 | 1.1506 | 818.74 | 0.47078 | 0.10372 | 2610 | 2.310691 | 351.9948
| 1475 | 12.223 | 10.19 | 1.146 | 1066.8 | 0.4757 | 0.10098 | 2655 | 2.43384 | 458.6414
| 1500 | 12.103 | 10.822 | 1.1415 | 1329.2 | 0.47986 | 0.098332 | 2700 | 2.58479 | 571.4531
| 1525 | 11.982 | 11.516 | 1.1377 | 1608.4 | 0.48323 | 0.095748 | 2745 | 2.750549 | 691.4875
| 1550 | 11.857 | 12.154 | 1.1352 | 1904.6 | 0.48588 | 0.093226 | 2790 | 2.902933 | 818.8306
| 1575 | 11.732 | 12.531 | 1.1349 | 2214 | 0.48798 | 0.090775 | 2835 | 2.992978 | 951.8487
| 1600 | 11.609 | 12.377 | 1.1377 | 2526.7 | 0.48985 | 0.08842 | 2880 | 2.956196 | 1086.285
| 1625 | 11.495 | 11.514 | 1.1444 | 2826.8 | 0.49195 | 0.086205 | 2925 | 2.750072 | 1215.305
| 1650 | 11.397 | 10.101 | 1.1555 | 3097.7 | 0.49464 | 0.084173 | 2970 | 2.412582 | 1331.771
| 1675 | 11.317 | 8.5903 | 1.1698 | 3331 | 0.49807 | 0.082338 | 3015 | 2.051758 | 1432.072
| 1700 | 11.255 | 7.3383 | 1.1849 | 3529.4 | 0.50212 | 0.080682 | 3060 | 1.752723 | 1517.369
| 1725 | 11.207 | 6.4221 | 1.1986 | 3700.8 | 0.50656 | 0.079173 | 3105 | 1.533892 | 1591.058
| 1750 | 11.169 | 5.7743 | 1.2102 | 3852.8 | 0.51123 | 0.077779 | 3150 | 1.379168 | 1656.406
| 1775 | 11.139 | 5.3118 | 1.2195 | 3991 | 0.51602 | 0.076479 | 3195 | 1.268702 | 1715.821
| 1800 | 11.115 | 4.9742 | 1.227 | 4119.4 | 0.52087 | 0.075254 | 3240 | 1.188067 | 1771.023
| 1825 | 11.096 | 4.7228 | 1.2328 | 4240.5 | 0.52575 | 0.074093 | 3285 | 1.128021 | 1823.087
| 1850 | 11.08 | 4.5331 | 1.2375 | 4356 | 0.53063 | 0.072986 | 3330 | 1.082712 | 1872.743
| 1875 | 11.066 | 4.3894 | 1.241 | 4467.5 | 0.53552 | 0.071926 | 3375 | 1.04839 | 1920.679
| 1900 | 11.055 | 4.281 | 1.2435 | 4575.8 | 0.5404 | 0.070908 | 3420 | 1.022499 | 1967.24
| 1925 | 11.046 | 4.2004 | 1.2453 | 4681.8 | 0.54528 | 0.069927 | 3465 | 1.003248 | 2012.812
| 1950 | 11.038 | 4.1422 | 1.2463 | 4786 | 0.55015 | 0.06898 | 3510 | 0.9893475 | 2057.61
| 1975 | 11.031 | 4.1025 | 1.2468 | 4889 | 0.55501 | 0.068063 | 3555 | 0.9798653 | 2101.892
| 2000 | 11.024 | 4.0784 | 1.2467 | 4991.3 | 0.55986 | 0.067174 | 3600 | 0.9741091 | 2145.873
| 2025 | 11.019 | 4.0675 | 1.2462 | 5093.1 | 0.56471 | 0.066311 | 3645 | 0.9715057 | 2189.639
| 2050 | 11.013 | 4.0684 | 1.2452 | 5194.7 | 0.56955 | 0.065471 | 3690 | 0.9717206 | 2233.319
| 2075 | 11.009 | 4.0797 | 1.2439 | 5296.6 | 0.57437 | 0.064654 | 3735 | 0.9744196 | 2277.128
| 2100 | 11.004 | 4.1006 | 1.2423 | 5398.8 | 0.5792 | 0.063857 | 3780 | 0.9794115 | 2321.066
| 2125 | 10.999 | 4.1304 | 1.2404 | 5501.7 | 0.58401 | 0.06308 | 3825 | 0.9865291 | 2365.305
| 2150 | 10.995 | 4.1688 | 1.2382 | 5605.4 | 0.58882 | 0.062321 | 3870 | 0.9957008 | 2409.888
| 2175 | 10.99 | 4.2154 | 1.2358 | 5710.2 | 0.59363 | 0.061579 | 3915 | 1.006831 | 2454.944
| 2200 | 10.986 | 4.2703 | 1.2332 | 5816.2 | 0.59843 | 0.060852 | 3960 | 1.019944 | 2500.516
| 2225 | 10.981 | 4.3333 | 1.2305 | 5923.8 | 0.60323 | 0.060141 | 4005 | 1.034991 | 2546.776
| 2250 | 10.975 | 4.4046 | 1.2276 | 6033 | 0.60802 | 0.059444 | 4050 | 1.052021 | 2593.723
| 2275 | 10.97 | 4.4843 | 1.2245 | 6144.1 | 0.61281 | 0.058761 | 4095 | 1.071057 | 2641.488
| 2300 | 10.963 | 4.5727 | 1.2214 | 6257.3 | 0.61761 | 0.05809 | 4140 | 1.092171 | 2690.155
| 2325 | 10.957 | 4.6701 | 1.2181 | 6372.8 | 0.6224 | 0.057431 | 4185 | 1.115434 | 2739.811
| 2350 | 10.95 | 4.7768 | 1.2148 | 6490.8 | 0.62719 | 0.056783 | 4230 | 1.140919 | 2790.542
| 2375 | 10.942 | 4.8932 | 1.2114 | 6611.7 | 0.63198 | 0.056145 | 4275 | 1.168721 | 2842.519
| 2400 | 10.934 | 5.0198 | 1.208 | 6735.6 | 0.63678 | 0.055517 | 4320 | 1.198959 | 2895.787
| 2425 | 10.924 | 5.1568 | 1.2046 | 6862.8 | 0.64158 | 0.054899 | 4365 | 1.231681 | 2950.473
| 2450 | 10.914 | 5.3049 | 1.2012 | 6993.5 | 0.64638 | 0.054288 | 4410 | 1.267054 | 3006.664
| 2475 | 10.903 | 5.4645 | 1.1978 | 7128.1 | 0.6512 | 0.053686 | 4455 | 1.305173 | 3064.531
| 2500 | 10.891 | 5.6362 | 1.1944 | 7266.9 | 0.65602 | 0.053091 | 4500 | 1.346183 | 3124.205
| 2525 | 10.878 | 5.8205 | 1.1911 | 7410 | 0.66085 | 0.052503 | 4545 | 1.390203 | 3185.727
| 2550 | 10.864 | 6.0179 | 1.1878 | 7558 | 0.66569 | 0.051921 | 4590 | 1.437351 | 3249.355
| 2575 | 10.849 | 6.2291 | 1.1846 | 7711 | 0.67054 | 0.051344 | 4635 | 1.487795 | 3315.133
| 2600 | 10.832 | 6.4546 | 1.1815 | 7869.6 | 0.67541 | 0.050773 | 4680 | 1.541655 | 3383.319
| 2625 | 10.814 | 6.6951 | 1.1785 | 8033.9 | 0.68029 | 0.050206 | 4725 | 1.599097 | 3453.955
| 2650 | 10.795 | 6.9512 | 1.1755 | 8204.4 | 0.68519 | 0.049643 | 4770 | 1.660266 | 3527.257
| 2675 | 10.774 | 7.2236 | 1.1727 | 8381.6 | 0.69011 | 0.049084 | 4815 | 1.725327 | 3603.439
| 2700 | 10.752 | 7.5128 | 1.17 | 8565.8 | 0.69505 | 0.048528 | 4860 | 1.794401 | 3682.631
| 2725 | 10.727 | 7.8198 | 1.1675 | 8757.4 | 0.70001 | 0.047974 | 4905 | 1.867727 | 3765.004
| 2750 | 10.701 | 8.145 | 1.165 | 8956.9 | 0.705 | 0.047423 | 4950 | 1.9454 | 3850.774
| 2775 | 10.674 | 8.4893 | 1.1627 | 9164.8 | 0.71002 | 0.046873 | 4995 | 2.027634 | 3940.155
| 2800 | 10.644 | 8.8535 | 1.1604 | 9381.5 | 0.71506 | 0.046325 | 5040 | 2.114622 | 4033.319
| 2825 | 10.612 | 9.2382 | 1.1584 | 9607.6 | 0.72013 | 0.045778 | 5085 | 2.206506 | 4130.525
| 2850 | 10.578 | 9.6443 | 1.1564 | 9843.6 | 0.72524 | 0.045231 | 5130 | 2.303501 | 4231.986
| 2875 | 10.542 | 10.073 | 1.1546 | 10090 | 0.73039 | 0.044685 | 5175 | 2.405895 | 4337.919
| 2900 | 10.503 | 10.524 | 1.1528 | 10347 | 0.73557 | 0.044138 | 5220 | 2.513614 | 4448.409
| 2925 | 10.463 | 10.999 | 1.1512 | 10616 | 0.74079 | 0.043591 | 5265 | 2.627066 | 4564.058
| 2950 | 10.419 | 11.498 | 1.1497 | 10898 | 0.74606 | 0.043043 | 5310 | 2.74625 | 4685.297
| 2975 | 10.374 | 12.023 | 1.1484 | 11192 | 0.75137 | 0.042494 | 5355 | 2.871644 | 4811.694
| 3000 | 10.325 | 12.573 | 1.1471 | 11499 | 0.75672 | 0.041943 | 5400 | 3.003009 | 4943.68
| 3025 | 10.274 | 13.151 | 1.146 | 11820 | 0.76213 | 0.041391 | 5445 | 3.141062 | 5081.685
| 3050 | 10.221 | 13.755 | 1.1449 | 12157 | 0.76759 | 0.040838 | 5490 | 3.285325 | 5226.569
| 3075 | 10.164 | 14.387 | 1.144 | 12508 | 0.7731 | 0.040282 | 5535 | 3.436276 | 5377.472
| 3100 | 10.105 | 15.047 | 1.1432 | 12876 | 0.77867 | 0.039724 | 5580 | 3.593914 | 5535.684
| 3125 | 10.043 | 15.734 | 1.1424 | 13261 | 0.78429 | 0.039164 | 5625 | 3.758001 | 5701.204
| 3150 | 9.9779 | 16.449 | 1.1418 | 13663 | 0.78998 | 0.038602 | 5670 | 3.928776 | 5874.033
| 3175 | 9.9101 | 17.19 | 1.1413 | 14084 | 0.79572 | 0.038038 | 5715 | 4.105761 | 6055.03
| 3200 | 9.8394 | 17.957 | 1.1408 | 14523 | 0.80152 | 0.037471 | 5760 | 4.288956 | 6243.766
| 3225 | 9.7658 | 18.747 | 1.1405 | 14982 | 0.80738 | 0.036903 | 5805 | 4.477644 | 6441.101
| 3250 | 9.6894 | 19.558 | 1.1402 | 15460 | 0.81329 | 0.036333 | 5850 | 4.671348 | 6646.604
| 3275 | 9.6103 | 20.388 | 1.1401 | 15960 | 0.81926 | 0.035761 | 5895 | 4.86959 | 6861.565
| 3300 | 9.5285 | 21.232 | 1.14 | 16480 | 0.82528 | 0.035188 | 5940 | 5.071176 | 7085.125
| 3325 | 9.4442 | 22.086 | 1.14 | 17021 | 0.83134 | 0.034614 | 5985 | 5.27515 | 7317.713
| 3350 | 9.3574 | 22.944 | 1.1401 | 17584 | 0.83743 | 0.03404 | 6030 | 5.48008 | 7559.759
| 3375 | 9.2684 | 23.802 | 1.1403 | 18169 | 0.84356 | 0.033467 | 6075 | 5.68501 | 7811.264
| 3400 | 9.1774 | 24.653 | 1.1406 | 18774 | 0.84969 | 0.032894 | 6120 | 5.888268 | 8071.367
| 3425 | 9.0845 | 25.489 | 1.1409 | 19401 | 0.85583 | 0.032323 | 6165 | 6.087943 | 8340.929
| 3450 | 8.9899 | 26.305 | 1.1414 | 20049 | 0.86195 | 0.031755 | 6210 | 6.282841 | 8619.518
| 3475 | 8.8941 | 27.093 | 1.1419 | 20716 | 0.86804 | 0.031191 | 6255 | 6.471052 | 8906.277
| 3500 | 8.7971 | 27.845 | 1.1425 | 21403 | 0.87408 | 0.03063 | 6300 | 6.650664 | 9201.634
| 3525 | 8.6994 | 28.557 | 1.1432 | 22108 | 0.88005 | 0.030075 | 6345 | 6.820722 | 9504.729
| 3550 | 8.6012 | 29.22 | 1.1439 | 22830 | 0.88593 | 0.029526 | 6390 | 6.979077 | 9815.133
| 3575 | 8.5028 | 29.831 | 1.1447 | 23569 | 0.89171 | 0.028985 | 6435 | 7.125012 | 10132.85
| 3600 | 8.4046 | 30.385 | 1.1456 | 24322 | 0.89735 | 0.028451 | 6480 | 7.257333 | 10456.58
| 3625 | 8.3067 | 30.877 | 1.1465 | 25087 | 0.90285 | 0.027925 | 6525 | 7.374845 | 10785.47
| 3650 | 8.2095 | 31.305 | 1.1474 | 25865 | 0.90818 | 0.02741 | 6570 | 7.477071 | 11119.95
| 3675 | 8.1133 | 31.667 | 1.1484 | 26652 | 0.91332 | 0.026904 | 6615 | 7.563533 | 11458.3
| 3700 | 8.0183 | 31.961 | 1.1495 | 27448 | 0.91828 | 0.02641 | 6660 | 7.633754 | 11800.52
| 3725 | 7.9248 | 32.188 | 1.1506 | 28250 | 0.92303 | 0.025926 | 6705 | 7.687972 | 12145.31
| 3750 | 7.8329 | 32.347 | 1.1517 | 29056 | 0.92756 | 0.025455 | 6750 | 7.725948 | 12491.83
| 3775 | 7.7428 | 32.441 | 1.1529 | 29866 | 0.93187 | 0.024995 | 6795 | 7.7484 | 12840.07
| 3800 | 7.6547 | 32.47 | 1.1541 | 30678 | 0.93597 | 0.024548 | 6840 | 7.755326 | 13189.17
| 3825 | 7.5687 | 32.437 | 1.1553 | 31489 | 0.93984 | 0.024114 | 6885 | 7.747444 | 13537.83
| 3850 | 7.485 | 32.346 | 1.1565 | 32299 | 0.94349 | 0.023692 | 6930 | 7.725709 | 13886.07
| 3875 | 7.4036 | 32.198 | 1.1578 | 33106 | 0.94693 | 0.023284 | 6975 | 7.69036 | 14233.02
| 3900 | 7.3246 | 31.998 | 1.1591 | 33909 | 0.95016 | 0.022887 | 7020 | 7.642591 | 14578.25
| 3925 | 7.248 | 31.75 | 1.1604 | 34706 | 0.9532 | 0.022504 | 7065 | 7.583357 | 14920.89
| 3950 | 7.174 | 31.458 | 1.1617 | 35496 | 0.95606 | 0.022133 | 7110 | 7.513614 | 15260.53
| 3975 | 7.1025 | 31.126 | 1.163 | 36278 | 0.95874 | 0.021775 | 7155 | 7.434317 | 15596.73

## Pyrolysis-gas chemistry
Finite-rate Chemistry of the pyrolysis gases
Initial average molar composition of the pyrolysis gases (corresponding elemental fraction in C, H, O are given in the 'pyrolysis mode' sheet)
species | CO2 | CO | C6H6 | C6H5OH | CH4 | H2O | H2
mol fraction | 0.01565304 | 0.05762712 | 0.004785643 | 0.0891326 | 0.1 | 0.2335992 | 0.4992024
mass frac | 0.03766055 | 0.0882308 | 0.04396275 | 0.4581416 | 0.08748937 | 0.2299213 | 0.05459363
[from table 1 of DECOMPOSITION CHARACTERISTICS OF A CHAR-FORMING PHENOLIC POLYMER USED FOR ABLATIVE COMPOSITES; George F. Sykes; NASA TN D 3810; 1967.]
NB: Toluene [C7H8] and Xylenol [C8H10O], present in Sykes but not modeled in the finite-rate mechanism of April have been transferred to C6H6 and C6H6O, respectively, for consistency of the model.
April's model in Chemkin format
ELEMENTS | H | C | O | AR
END
SPECIES
CH4 | H2 | C2H6 | C2H4 | C2H2 | C | A1OH | A1 | H2O | CO | CO2 | AR
END
REACTIONS | JOULES/MOLE
CH4 |  |  | -> | 0.5 | H2 | + | 0.5 | C2H6 |  | 760000000000000 | 0 | 397480 | 1
C2H6 |  |  | -> | C2H4 | + | H2 |  |  |  | 310000000000000 | 0 | 292880 | 2
C2H4 |  |  | -> | C2H2 | + | H2 |  |  |  | 260000000 | 0 | 167360 | 3
C2H2 |  |  | -> | 2 | C | + | H2 |  |  | 21000000000 | 0 | 41840 | 4
FORD | / | C2H2 | 2 | /
C | + | 2 H2 | -> | CH4 | [5 empty] | 2000000000 | 0 | 71128 | 5
FORD | / | C | 0 | /
FORD | / | H2 | 0 | /
A1OH | + | H2 | -> | H2O | + | A1 |  |  |  | 20000000000000 | 0 | 188280 | 6
FORD | / | H2 | 0 | /
A1 |  |  | -> | 3 | C2H2 |  |  |  |  | 1400000000 | 0 | 146440 | 7
C | + | H2O | -> | CO | + | H2 |  |  |  | 1200000000000 | -1 | 343088 | 8
CO | + | H2O | -> | H2 | + | CO2 |  |  |  | 1000000000000 | 0 | 125520 | 9
C | + | CO2 | -> | 2 | CO |  |  |  |  | 1000000 | -1 | 209200 | 10f
FORD | / | CO2 | 0 | /
2 | CO | -> | C | + | CO2 |  |  |  |  | 1e-09 | 0 | 255224 | 10b
END
[April69] April, G. C., “Energy Transfer in the char Zone of a Charring Ablator”,
Ph. D. Dissertation, Department of Chemical engineering, Louisiana State University, 1969.

## Transport Properties
Suggested porosity
Virgin | Char
0.8 | 0.85 | (hyp: the matrix losses 50% of its mass and 50% of its volume during pyrolysis, i.e. shrinkage without change in density)
Suggested permeability (continuum regime and low pore Reynolds number : Darcy)
in m^2
Virgin | Char
1.6e-11 | 2e-11 | (obtained by 2D Stokes simulation at the microscopic scale, in agreement with experimental data for similar materials)
Viscosity and molar mass of the gas are given in the pyrolysis-gas section
Suggested tortuosity (continuum regime)
Virgin | Char
1.2 | 1.1 | (obtained by 3D DSMC at the microscopic scale, no experimental data available)

## B' table
B' table (0.001, 0.01, 0.1 and 1atm, air) - initially computed with Mutation [1] using the thermophysical database of CEA, here the results are calculated with TARGET[2]
Hypotheses: equal diffusion coefficients, equilibrium chemistry at the wall, air: O2/N2: 0.21/0.79 molar.
List of species (25): C; H; O; N; CH4; CN; CO; CO2; C2; C2H; C2H2,acetylene; C3; C4; C4H2,butadiyne; C5; HCN; H2; H2O; N2; CH2OH; CNN; CNC; CNCOCN; C6H6; HNC
(The 25-species mixture has been obtained by reduction of a more extensive list of 112 species extracted from the CEA database)
[1] Stagnation line approximation for ablation thermochemistry, J. de Muelenaere, J. Lachaud, N. N. Mansour, T. E. Magin, 42nd AIAA Thermophysics Conference, 27-30 June 2011, Honolulu, Hi.
[2] Bianchi, D., A CEA-based Chemical Equilibrium Solver for Gas/Surface Thermochemistry and Thermochemical Tables Generation,
Centro Ricerca Aerospaziale Sapienza (CRAS), Contract Reference no. CRAS-TTG-1001, Sapienza University of Rome, 2013.
p (bar) | B'g | Temp (K) | B'c | Hw (kJ/kg)
1.01325D-03 | 0.00000D+00 | 250 | 0.08742616 | -2680.986
1.01325D-03 | 0.00000D+00 | 275 | 0.08742616111 | -2656.727
1.01325D-03 | 0.00000D+00 | 300 | 0.08742616 | -2632.264
1.01325D-03 | 0.00000D+00 | 325 | 0.08742616 | -2607.602
1.01325D-03 | 0.00000D+00 | 350 | 0.08742617711 | -2582.746
1.01325D-03 | 0.00000D+00 | 375 | 0.08742628 | -2557.698
1.01325D-03 | 0.00000D+00 | 400 | 0.08742682 | -2532.455
1.01325D-03 | 0.00000D+00 | 425 | 0.08742922 | -2506.995
1.01325D-03 | 0.00000D+00 | 450 | 0.08743812 | -2481.244
1.01325D-03 | 0.00000D+00 | 475 | 0.08746671 | -2454.993
1.01325D-03 | 0.00000D+00 | 500 | 0.08754783 | -2427.725
1.01325D-03 | 0.00000D+00 | 525 | 0.08775473 | -2398.287
1.01325D-03 | 0.00000D+00 | 550 | 0.0882357 | -2364.352
1.01325D-03 | 0.00000D+00 | 575 | 0.08926492 | -2321.633
1.01325D-03 | 0.00000D+00 | 600 | 0.09130506 | -2262.950019
1.01325D-03 | 0.00000D+00 | 625 | 0.09505775 | -2177.596
1.01325D-03 | 0.00000D+00 | 650 | 0.101433 | -2052.158
1.01325D-03 | 0.00000D+00 | 675 | 0.1112888 | -1875.105
1.01325D-03 | 0.00000D+00 | 700 | 0.1247349 | -1647.58
1.01325D-03 | 0.00000D+00 | 725 | 0.1401311 | -1396.695596
1.01325D-03 | 0.00000D+00 | 750 | 0.1540985 | -1171.542407
1.01325D-03 | 0.00000D+00 | 775 | 0.1638959 | -1007.991
1.01325D-03 | 0.00000D+00 | 800 | 0.1694506681 | -904.016
1.01325D-03 | 0.00000D+00 | 825 | 0.1722325 | -838.0293911
1.01325D-03 | 0.00000D+00 | 850 | 0.1735633 | -791.6284
1.01325D-03 | 0.00000D+00 | 875 | 0.1742001 | -754.4698
1.01325D-03 | 0.00000D+00 | 900 | 0.1745114 | -721.5592
1.01325D-03 | 0.00000D+00 | 925 | 0.1746682 | -690.5904
1.01325D-03 | 0.00000D+00 | 950 | 0.1747496 | -660.4973
1.01325D-03 | 0.00000D+00 | 975 | 0.1747933 | -630.7778
1.01325D-03 | 0.00000D+00 | 1000 | 0.1748175 | -601.1888
1.01325D-03 | 0.00000D+00 | 1025 | 0.1748312 | -571.611
1.01325D-03 | 0.00000D+00 | 1050 | 0.1748392 | -541.9856178
1.01325D-03 | 0.00000D+00 | 1075 | 0.174844 | -512.2829
1.01325D-03 | 0.00000D+00 | 1100 | 0.1748469 | -482.4883
1.01325D-03 | 0.00000D+00 | 1125 | 0.1748487 | -452.5954
1.01325D-03 | 0.00000D+00 | 1150 | 0.1748499 | -422.6019
1.01325D-03 | 0.00000D+00 | 1175 | 0.1748506559 | -392.5081
1.01325D-03 | 0.00000D+00 | 1200 | 0.1748512 | -362.3154
1.01325D-03 | 0.00000D+00 | 1225 | 0.1748515 | -332.026
1.01325D-03 | 0.00000D+00 | 1250 | 0.17485173 | -301.6424
1.01325D-03 | 0.00000D+00 | 1275 | 0.1748519 | -271.1674
1.01325D-03 | 0.00000D+00 | 1300 | 0.1748520039 | -240.6037
1.01325D-03 | 0.00000D+00 | 1325 | 0.1748521 | -209.9542
1.01325D-03 | 0.00000D+00 | 1350 | 0.1748521 | -179.2215
1.01325D-03 | 0.00000D+00 | 1375 | 0.1748522 | -148.4084
1.01325D-03 | 0.00000D+00 | 1400 | 0.1748522 | -117.5176
1.01325D-03 | 0.00000D+00 | 1425 | 0.1748522402 | -86.55159
1.01325D-03 | 0.00000D+00 | 1450 | 0.1748523 | -55.51282
1.01325D-03 | 0.00000D+00 | 1475 | 0.1748523 | -24.4037
1.01325D-03 | 0.00000D+00 | 1500 | 0.1748523 | 6.773481
1.01325D-03 | 0.00000D+00 | 1525 | 0.1748523 | 38.01650748
1.01325D-03 | 0.00000D+00 | 1550 | 0.1748523 | 69.32326
1.01325D-03 | 0.00000D+00 | 1575 | 0.1748523074 | 100.6917
1.01325D-03 | 0.00000D+00 | 1600 | 0.1748523 | 132.1198583
1.01325D-03 | 0.00000D+00 | 1625 | 0.1748523 | 163.6059
1.01325D-03 | 0.00000D+00 | 1650 | 0.1748523 | 195.148
1.01325D-03 | 0.00000D+00 | 1675 | 0.1748523625 | 226.7446
1.01325D-03 | 0.00000D+00 | 1700 | 0.1748524 | 258.394
1.01325D-03 | 0.00000D+00 | 1725 | 0.1748524 | 290.0947
1.01325D-03 | 0.00000D+00 | 1750 | 0.1748525 | 321.8456
1.01325D-03 | 0.00000D+00 | 1775 | 0.1748526 | 353.6453
1.01325D-03 | 0.00000D+00 | 1800 | 0.1748528 | 385.493
1.01325D-03 | 0.00000D+00 | 1825 | 0.174853 | 417.3879
1.01325D-03 | 0.00000D+00 | 1850 | 0.1748533 | 449.3295
1.01325D-03 | 0.00000D+00 | 1875 | 0.1748537 | 481.3178
1.01325D-03 | 0.00000D+00 | 1900 | 0.1748543477 | 513.3532
1.01325D-03 | 0.00000D+00 | 1925 | 0.1748552 | 545.4366
1.01325D-03 | 0.00000D+00 | 1950 | 0.1748564 | 577.5699
1.01325D-03 | 0.00000D+00 | 1975 | 0.1748581 | 609.7556
1.01325D-03 | 0.00000D+00 | 2000 | 0.1748603 | 641.9978
1.01325D-03 | 0.00000D+00 | 2025 | 0.1748634 | 674.3017
1.01325D-03 | 0.00000D+00 | 2050 | 0.1748675 | 706.6748
1.01325D-03 | 0.00000D+00 | 2075 | 0.174873 | 739.1269
1.01325D-03 | 0.00000D+00 | 2100 | 0.1748803 | 771.6707
1.01325D-03 | 0.00000D+00 | 2125 | 0.17489 | 804.3229
1.01325D-03 | 0.00000D+00 | 2150 | 0.1749028 | 837.1052
1.01325D-03 | 0.00000D+00 | 2175 | 0.1749195036 | 870.0456
1.01325D-03 | 0.00000D+00 | 2200 | 0.1749414 | 903.1798
1.01325D-03 | 0.00000D+00 | 2225 | 0.1749699 | 936.5542
1.01325D-03 | 0.00000D+00 | 2250 | 0.1750071 | 970.2282
1.01325D-03 | 0.00000D+00 | 2275 | 0.1750555 | 1004.279
1.01325D-03 | 0.00000D+00 | 2300 | 0.1751184 | 1038.805
1.01325D-03 | 0.00000D+00 | 2325 | 0.1752004 | 1073.936
1.01325D-03 | 0.00000D+00 | 2350 | 0.1753073 | 1109.839
1.01325D-03 | 0.00000D+00 | 2375 | 0.175447 | 1146.736
1.01325D-03 | 0.00000D+00 | 2400 | 0.1756298 | 1184.913
1.01325D-03 | 0.00000D+00 | 2425 | 0.175869848 | 1224.75
1.01325D-03 | 0.00000D+00 | 2450 | 0.1761858 | 1266.747
1.01325D-03 | 0.00000D+00 | 2475 | 0.1766029 | 1311.565
1.01325D-03 | 0.00000D+00 | 2500 | 0.1771548884 | 1360.077358
1.01325D-03 | 0.00000D+00 | 2525 | 0.1778874 | 1413.438
1.01325D-03 | 0.00000D+00 | 2550 | 0.1788614 | 1473.175
1.01325D-03 | 0.00000D+00 | 2575 | 0.1801589 | 1541.3
1.01325D-03 | 0.00000D+00 | 2600 | 0.1818899 | 1620.467
1.01325D-03 | 0.00000D+00 | 2625 | 0.1842017 | 1714.162
1.01325D-03 | 0.00000D+00 | 2650 | 0.1872914 | 1826.951
1.01325D-03 | 0.00000D+00 | 2675 | 0.1914236 | 1964.791
1.01325D-03 | 0.00000D+00 | 2700 | 0.1969529 | 2135.421055
1.01325D-03 | 0.00000D+00 | 2725 | 0.2043569 | 2348.851
1.01325D-03 | 0.00000D+00 | 2750 | 0.2142819 | 2617.951
1.01325D-03 | 0.00000D+00 | 2775 | 0.2276096 | 2959.163
1.01325D-03 | 0.00000D+00 | 2800 | 0.2455565 | 3393.345
1.01325D-03 | 0.00000D+00 | 2825 | 0.269829 | 3946.723
1.01325D-03 | 0.00000D+00 | 2850 | 0.3028732 | 4651.939
1.01325D-03 | 0.00000D+00 | 2875 | 0.348298 | 5549.104
1.01325D-03 | 0.00000D+00 | 2900 | 0.411635 | 6686.728
1.01325D-03 | 0.00000D+00 | 2925 | 0.5017937 | 8122.276
1.01325D-03 | 0.00000D+00 | 2950 | 0.6340967 | 9921.938646
1.01325D-03 | 0.00000D+00 | 2975 | 0.8373294 | 12158.95
1.01325D-03 | 0.00000D+00 | 3000 | 1.17273 | 14909.31
1.01325D-03 | 0.00000D+00 | 3025 | 1.797636611 | 18242.79
1.01325D-03 | 0.00000D+00 | 3050 | 3.273611 | 22203.04
1.01325D-03 | 0.00000D+00 | 3075 | 10.08109 | 26742.21
1.01325D-03 | 0.00000D+00 | 3100 | 10.08109 | 26742.21
1.01325D-03 | 0.00000D+00 | 3125 | 10.08109 | 26742.21
1.01325D-03 | 0.00000D+00 | 3150 | 10.08109 | 26742.21
1.01325D-03 | 0.00000D+00 | 3175 | 10.08109 | 26742.21
1.01325D-03 | 0.00000D+00 | 3200 | 10.08109 | 26742.21
1.01325D-03 | 0.00000D+00 | 3225 | 10.08109 | 26742.21
1.01325D-03 | 0.00000D+00 | 3250 | 10.08109 | 26742.21
1.01325D-03 | 0.00000D+00 | 3275 | 10.08109 | 26742.21
1.01325D-03 | 0.00000D+00 | 3300 | 10.08109 | 26742.21
1.01325D-03 | 0.00000D+00 | 3325 | 10.08109 | 26742.21
1.01325D-03 | 0.00000D+00 | 3350 | 10.08109 | 26742.21
1.01325D-03 | 0.00000D+00 | 3375 | 10.08109 | 26742.21
1.01325D-03 | 0.00000D+00 | 3400 | 10.08109 | 26742.21
1.01325D-03 | 0.00000D+00 | 3425 | 10.08109 | 26742.21
1.01325D-03 | 0.00000D+00 | 3450 | 10.08109 | 26742.21
1.01325D-03 | 0.00000D+00 | 3475 | 10.08109 | 26742.21
1.01325D-03 | 0.00000D+00 | 3500 | 10.08109 | 26742.21
1.01325D-03 | 0.00000D+00 | 3525 | 10.08109 | 26742.21
1.01325D-03 | 0.00000D+00 | 3550 | 10.08109 | 26742.21
1.01325D-03 | 0.00000D+00 | 3575 | 10.08109 | 26742.21
1.01325D-03 | 0.00000D+00 | 3600 | 10.08109 | 26742.21
1.01325D-03 | 0.00000D+00 | 3625 | 10.08109 | 26742.21
1.01325D-03 | 0.00000D+00 | 3650 | 10.08109 | 26742.21
1.01325D-03 | 0.00000D+00 | 3675 | 10.08109 | 26742.21
1.01325D-03 | 0.00000D+00 | 3700 | 10.08109 | 26742.21
1.01325D-03 | 0.00000D+00 | 3725 | 10.08109 | 26742.21
1.01325D-03 | 0.00000D+00 | 3750 | 10.08109 | 26742.21
1.01325D-03 | 0.00000D+00 | 3775 | 10.08109 | 26742.21
1.01325D-03 | 0.00000D+00 | 3800 | 10.08109 | 26742.21
1.01325D-03 | 0.00000D+00 | 3825 | 10.08109 | 26742.21
1.01325D-03 | 0.00000D+00 | 3850 | 10.08109 | 26742.21
1.01325D-03 | 0.00000D+00 | 3875 | 10.08109 | 26742.21
1.01325D-03 | 0.00000D+00 | 3900 | 10.08109 | 26742.21
1.01325D-03 | 0.00000D+00 | 3925 | 10.08109 | 26742.21
1.01325D-03 | 0.00000D+00 | 3950 | 10.08109 | 26742.21
1.01325D-03 | 0.00000D+00 | 3975 | 10.08109 | 26742.21
1.01325D-03 | 0.00000D+00 | 4000 | 10.08109 | 26742.21
p (bar) | B'g | Temp (K) | B'c | Hw (kJ/kg)
1.01325D-03 | 2.00000D-02 | 250 | 0.0721456 | -2809.64
1.01325D-03 | 2.00000D-02 | 275 | 0.07215953 | -2784.764
1.01325D-03 | 2.00000D-02 | 300 | 0.07218191 | -2759.66
1.01325D-03 | 2.00000D-02 | 325 | 0.07221676 | -2734.299
1.01325D-03 | 2.00000D-02 | 350 | 0.07227233 | -2708.606
1.01325D-03 | 2.00000D-02 | 375 | 0.07236518 | -2682.414805
1.01325D-03 | 2.00000D-02 | 400 | 0.07252473 | -2655.416
1.01325D-03 | 2.00000D-02 | 425 | 0.07279546 | -2627.122
1.01325D-03 | 2.00000D-02 | 450 | 0.07323172 | -2596.905
1.01325D-03 | 2.00000D-02 | 475 | 0.07388186 | -2564.132
1.01325D-03 | 2.00000D-02 | 500 | 0.07477046 | -2528.322
1.01325D-03 | 2.00000D-02 | 525 | 0.07590534 | -2488.983
1.01325D-03 | 2.00000D-02 | 550 | 0.07733522 | -2444.834
1.01325D-03 | 2.00000D-02 | 575 | 0.07924842 | -2392.485
1.01325D-03 | 2.00000D-02 | 600 | 0.08207093 | -2325.129305
1.01325D-03 | 2.00000D-02 | 625 | 0.08652052 | -2231.878
1.01325D-03 | 2.00000D-02 | 650 | 0.09355732 | -2098.817
1.01325D-03 | 2.00000D-02 | 675 | 0.1040935 | -1913.947701
1.01325D-03 | 2.00000D-02 | 700 | 0.1182579 | -1678.414
1.01325D-03 | 2.00000D-02 | 725 | 0.1343557 | -1420.07
1.01325D-03 | 2.00000D-02 | 750 | 0.1488977 | -1189.044
1.01325D-03 | 2.00000D-02 | 775 | 0.159076 | -1021.548
1.01325D-03 | 2.00000D-02 | 800 | 0.1648452 | -915.0759
1.01325D-03 | 2.00000D-02 | 825 | 0.1677381 | -847.4229
1.01325D-03 | 2.00000D-02 | 850 | 0.1691254 | -799.7825
1.01325D-03 | 2.00000D-02 | 875 | 0.1697913 | -761.5982
1.01325D-03 | 2.00000D-02 | 900 | 0.170118 | -727.77
1.01325D-03 | 2.00000D-02 | 925 | 0.1702832 | -695.9387
1.01325D-03 | 2.00000D-02 | 950 | 0.1703694 | -665.0117
1.01325D-03 | 2.00000D-02 | 975 | 0.1704159 | -634.4726
1.01325D-03 | 2.00000D-02 | 1000 | 0.1704419 | -604.0709422
1.01325D-03 | 2.00000D-02 | 1025 | 0.1704568 | -573.6831
1.01325D-03 | 2.00000D-02 | 1050 | 0.1704657479 | -543.2479
1.01325D-03 | 2.00000D-02 | 1075 | 0.1704714 | -512.7338
1.01325D-03 | 2.00000D-02 | 1100 | 0.1704751 | -482.125
1.01325D-03 | 2.00000D-02 | 1125 | 0.1704779 | -451.4138
1.01325D-03 | 2.00000D-02 | 1150 | 0.1704802 | -420.5971
1.01325D-03 | 2.00000D-02 | 1175 | 0.1704823 | -389.6738
1.01325D-03 | 2.00000D-02 | 1200 | 0.1704845 | -358.6441
1.01325D-03 | 2.00000D-02 | 1225 | 0.1704869 | -327.5088
1.01325D-03 | 2.00000D-02 | 1250 | 0.1704897 | -296.2685
1.01325D-03 | 2.00000D-02 | 1275 | 0.170493 | -264.9237
1.01325D-03 | 2.00000D-02 | 1300 | 0.170497 | -233.4745
1.01325D-03 | 2.00000D-02 | 1325 | 0.1705018 | -201.9203
1.01325D-03 | 2.00000D-02 | 1350 | 0.1705076 | -170.2597
1.01325D-03 | 2.00000D-02 | 1375 | 0.1705144 | -138.4902
1.01325D-03 | 2.00000D-02 | 1400 | 0.1705224 | -106.6083
1.01325D-03 | 2.00000D-02 | 1425 | 0.1705319 | -74.60878
1.01325D-03 | 2.00000D-02 | 1450 | 0.1705431 | -42.4848
1.01325D-03 | 2.00000D-02 | 1475 | 0.170556 | -10.22747
1.01325D-03 | 2.00000D-02 | 1500 | 0.170571 | 22.17445
1.01325D-03 | 2.00000D-02 | 1525 | 0.1705882 | 54.73494
1.01325D-03 | 2.00000D-02 | 1550 | 0.170608 | 87.47109
1.01325D-03 | 2.00000D-02 | 1575 | 0.1706305 | 120.4035
1.01325D-03 | 2.00000D-02 | 1600 | 0.1706561 | 153.5569
1.01325D-03 | 2.00000D-02 | 1625 | 0.1706849 | 186.9602
1.01325D-03 | 2.00000D-02 | 1650 | 0.1707173 | 220.6474
1.01325D-03 | 2.00000D-02 | 1675 | 0.1707536 | 254.6579
1.01325D-03 | 2.00000D-02 | 1700 | 0.1707939 | 289.0368
1.01325D-03 | 2.00000D-02 | 1725 | 0.1708387 | 323.8354
1.01325D-03 | 2.00000D-02 | 1750 | 0.1708881 | 359.1113
1.01325D-03 | 2.00000D-02 | 1775 | 0.1709423 | 394.9289
1.01325D-03 | 2.00000D-02 | 1800 | 0.1710017 | 431.3589
1.01325D-03 | 2.00000D-02 | 1825 | 0.1710664 | 468.4785
1.01325D-03 | 2.00000D-02 | 1850 | 0.1711365 | 506.3704
1.01325D-03 | 2.00000D-02 | 1875 | 0.1712122 | 545.1226
1.01325D-03 | 2.00000D-02 | 1900 | 0.1712933 | 584.8260598
1.01325D-03 | 2.00000D-02 | 1925 | 0.1713800348 | 625.5739
1.01325D-03 | 2.00000D-02 | 1950 | 0.1714721 | 667.4583
1.01325D-03 | 2.00000D-02 | 1975 | 0.1715692717 | 710.5676
1.01325D-03 | 2.00000D-02 | 2000 | 0.1716712 | 754.9828
1.01325D-03 | 2.00000D-02 | 2025 | 0.1717776 | 800.772839
1.01325D-03 | 2.00000D-02 | 2050 | 0.1718876 | 847.9900002
1.01325D-03 | 2.00000D-02 | 2075 | 0.1720008 | 896.6642
1.01325D-03 | 2.00000D-02 | 2100 | 0.1721163 | 946.7977
1.01325D-03 | 2.00000D-02 | 2125 | 0.1722334 | 998.3599
1.01325D-03 | 2.00000D-02 | 2150 | 0.1723512 | 1051.283
1.01325D-03 | 2.00000D-02 | 2175 | 0.1724691 | 1105.45833
1.01325D-03 | 2.00000D-02 | 2200 | 0.1725864 | 1160.739
1.01325D-03 | 2.00000D-02 | 2225 | 0.1727032 | 1216.941
1.01325D-03 | 2.00000D-02 | 2250 | 0.1728198 | 1273.852
1.01325D-03 | 2.00000D-02 | 2275 | 0.1729373383 | 1331.245308
1.01325D-03 | 2.00000D-02 | 2300 | 0.1730583 | 1388.899
1.01325D-03 | 2.00000D-02 | 2325 | 0.1731864 | 1446.62
1.01325D-03 | 2.00000D-02 | 2350 | 0.1733274 | 1504.272
1.01325D-03 | 2.00000D-02 | 2375 | 0.1734898 | 1561.812
1.01325D-03 | 2.00000D-02 | 2400 | 0.1736849 | 1619.315
1.01325D-03 | 2.00000D-02 | 2425 | 0.1739287 | 1677.018
1.01325D-03 | 2.00000D-02 | 2450 | 0.1742422 | 1735.34605
1.01325D-03 | 2.00000D-02 | 2475 | 0.1746537 | 1794.958
1.01325D-03 | 2.00000D-02 | 2500 | 0.175201 | 1856.788
1.01325D-03 | 2.00000D-02 | 2525 | 0.1759341 | 1922.105
1.01325D-03 | 2.00000D-02 | 2550 | 0.1769199 | 1992.595
1.01325D-03 | 2.00000D-02 | 2575 | 0.1782475 | 2070.465
1.01325D-03 | 2.00000D-02 | 2600 | 0.1800355 | 2158.59
1.01325D-03 | 2.00000D-02 | 2625 | 0.1824428 | 2260.699
1.01325D-03 | 2.00000D-02 | 2650 | 0.1856813 | 2381.629
1.01325D-03 | 2.00000D-02 | 2675 | 0.1900348315 | 2527.630734
1.01325D-03 | 2.00000D-02 | 2700 | 0.1958839 | 2706.772
1.01325D-03 | 2.00000D-02 | 2725 | 0.2037406 | 2929.418
1.01325D-03 | 2.00000D-02 | 2750 | 0.2142975512 | 3208.826
1.01325D-03 | 2.00000D-02 | 2775 | 0.2284997 | 3561.84
1.01325D-03 | 2.00000D-02 | 2800 | 0.2476508 | 4009.696
1.01325D-03 | 2.00000D-02 | 2825 | 0.2735795 | 4578.899
1.01325D-03 | 2.00000D-02 | 2850 | 0.3089063 | 5302.133
1.01325D-03 | 2.00000D-02 | 2875 | 0.3574978 | 6219.076
1.01325D-03 | 2.00000D-02 | 2900 | 0.4252791788 | 7376.946
1.01325D-03 | 2.00000D-02 | 2925 | 0.5217925 | 8830.468
1.01325D-03 | 2.00000D-02 | 2950 | 0.6634444 | 10640.79
1.01325D-03 | 2.00000D-02 | 2975 | 0.8810475 | 12872.68
1.01325D-03 | 2.00000D-02 | 3000 | 1.240127 | 15588.89
1.01325D-03 | 2.00000D-02 | 3025 | 1.908937 | 18840.03
1.01325D-03 | 2.00000D-02 | 3050 | 3.487421 | 22644.57
1.01325D-03 | 2.00000D-02 | 3075 | 10.75116 | 26929.17179
1.01325D-03 | 2.00000D-02 | 3100 | 10.75116 | 26929.17179
1.01325D-03 | 2.00000D-02 | 3125 | 10.75116 | 26929.17179
1.01325D-03 | 2.00000D-02 | 3150 | 10.75116 | 26929.17179
1.01325D-03 | 2.00000D-02 | 3175 | 10.75116 | 26929.17179
1.01325D-03 | 2.00000D-02 | 3200 | 10.75116 | 26929.17179
1.01325D-03 | 2.00000D-02 | 3225 | 10.75116 | 26929.17179
1.01325D-03 | 2.00000D-02 | 3250 | 10.75116 | 26929.17179
1.01325D-03 | 2.00000D-02 | 3275 | 10.75116 | 26929.17179
1.01325D-03 | 2.00000D-02 | 3300 | 10.75116 | 26929.17179
1.01325D-03 | 2.00000D-02 | 3325 | 10.75116 | 26929.17179
1.01325D-03 | 2.00000D-02 | 3350 | 10.75116 | 26929.17179
1.01325D-03 | 2.00000D-02 | 3375 | 10.75116 | 26929.17179
1.01325D-03 | 2.00000D-02 | 3400 | 10.75116 | 26929.17179
1.01325D-03 | 2.00000D-02 | 3425 | 10.75116 | 26929.17179
1.01325D-03 | 2.00000D-02 | 3450 | 10.75116 | 26929.17179
1.01325D-03 | 2.00000D-02 | 3475 | 10.75116 | 26929.17179
1.01325D-03 | 2.00000D-02 | 3500 | 10.75116 | 26929.17179
1.01325D-03 | 2.00000D-02 | 3525 | 10.75116 | 26929.17179
1.01325D-03 | 2.00000D-02 | 3550 | 10.75116 | 26929.17179
1.01325D-03 | 2.00000D-02 | 3575 | 10.75116 | 26929.17179
1.01325D-03 | 2.00000D-02 | 3600 | 10.75116 | 26929.17179
1.01325D-03 | 2.00000D-02 | 3625 | 10.75116 | 26929.17179
1.01325D-03 | 2.00000D-02 | 3650 | 10.75116 | 26929.17179
1.01325D-03 | 2.00000D-02 | 3675 | 10.75116 | 26929.17179
1.01325D-03 | 2.00000D-02 | 3700 | 10.75116 | 26929.17179
1.01325D-03 | 2.00000D-02 | 3725 | 10.75116 | 26929.17179
1.01325D-03 | 2.00000D-02 | 3750 | 10.75116 | 26929.17179
1.01325D-03 | 2.00000D-02 | 3775 | 10.75116 | 26929.17179
1.01325D-03 | 2.00000D-02 | 3800 | 10.75116 | 26929.17179
1.01325D-03 | 2.00000D-02 | 3825 | 10.75116 | 26929.17179
1.01325D-03 | 2.00000D-02 | 3850 | 10.75116 | 26929.17179
1.01325D-03 | 2.00000D-02 | 3875 | 10.75116 | 26929.17179
1.01325D-03 | 2.00000D-02 | 3900 | 10.75116 | 26929.17179
1.01325D-03 | 2.00000D-02 | 3925 | 10.75116 | 26929.17179
1.01325D-03 | 2.00000D-02 | 3950 | 10.75116 | 26929.17179
1.01325D-03 | 2.00000D-02 | 3975 | 10.75116 | 26929.17179
1.01325D-03 | 2.00000D-02 | 4000 | 10.75116 | 26929.17179
p (bar) | B'g | Temp (K) | B'c | Hw (kJ/kg)
1.01325D-03 | 4.00000D-02 | 250 | 0.05689574 | -2937.087
1.01325D-03 | 4.00000D-02 | 275 | 0.05695425 | -2911.497
1.01325D-03 | 4.00000D-02 | 300 | 0.05704535 | -2885.604
1.01325D-03 | 4.00000D-02 | 325 | 0.0571784 | -2859.338
1.01325D-03 | 4.00000D-02 | 350 | 0.05736914 | -2832.543
1.01325D-03 | 4.00000D-02 | 375 | 0.05764699 | -2804.887
1.01325D-03 | 4.00000D-02 | 400 | 0.05806203 | -2775.775
1.01325D-03 | 4.00000D-02 | 425 | 0.0586863 | -2744.299
1.01325D-03 | 4.00000D-02 | 450 | 0.05960152 | -2709.356
1.01325D-03 | 4.00000D-02 | 475 | 0.06086987 | -2669.989
1.01325D-03 | 4.00000D-02 | 500 | 0.06250217 | -2625.803381
1.01325D-03 | 4.00000D-02 | 525 | 0.06445993 | -2576.92
1.01325D-03 | 4.00000D-02 | 550 | 0.06672508277 | -2522.979
1.01325D-03 | 4.00000D-02 | 575 | 0.06942582425 | -2461.39
1.01325D-03 | 4.00000D-02 | 600 | 0.07296067 | -2385.675
1.01325D-03 | 4.00000D-02 | 625 | 0.07806086 | -2284.774
1.01325D-03 | 4.00000D-02 | 650 | 0.08572992 | -2144.299
1.01325D-03 | 4.00000D-02 | 675 | 0.09692820127 | -1951.808907
1.01325D-03 | 4.00000D-02 | 700 | 0.1117994 | -1708.462
1.01325D-03 | 4.00000D-02 | 725 | 0.1285914 | -1442.845
1.01325D-03 | 4.00000D-02 | 750 | 0.1437035 | -1206.094
1.01325D-03 | 4.00000D-02 | 775 | 0.1542602 | -1034.753
1.01325D-03 | 4.00000D-02 | 800 | 0.1602422 | -925.8475
1.01325D-03 | 4.00000D-02 | 825 | 0.1632453 | -856.5714
1.01325D-03 | 4.00000D-02 | 850 | 0.1646884977 | -807.7242
1.01325D-03 | 4.00000D-02 | 875 | 0.1653831 | -768.5416
1.01325D-03 | 4.00000D-02 | 900 | 0.165725 | -733.8199
1.01325D-03 | 4.00000D-02 | 925 | 0.1658984 | -701.1491
1.01325D-03 | 4.00000D-02 | 950 | 0.1659893 | -669.4103
1.01325D-03 | 4.00000D-02 | 975 | 0.166038542 | -638.0737
1.01325D-03 | 4.00000D-02 | 1000 | 0.1660661 | -606.8815
1.01325D-03 | 4.00000D-02 | 1025 | 0.1660821 | -575.706
1.01325D-03 | 4.00000D-02 | 1050 | 0.1660918 | -544.484
1.01325D-03 | 4.00000D-02 | 1075 | 0.1660979723 | -513.1824
1.01325D-03 | 4.00000D-02 | 1100 | 0.1661022 | -481.7841
1.01325D-03 | 4.00000D-02 | 1125 | 0.1661055 | -450.281
1.01325D-03 | 4.00000D-02 | 1150 | 0.1661083 | -418.6691
1.01325D-03 | 4.00000D-02 | 1175 | 0.166111 | -386.9468
1.01325D-03 | 4.00000D-02 | 1200 | 0.1661139 | -355.1137
1.01325D-03 | 4.00000D-02 | 1225 | 0.1661172 | -323.1698
1.01325D-03 | 4.00000D-02 | 1250 | 0.1661211171 | -291.1149893
1.01325D-03 | 4.00000D-02 | 1275 | 0.1661258 | -258.9488
1.01325D-03 | 4.00000D-02 | 1300 | 0.1661314 | -226.670223
1.01325D-03 | 4.00000D-02 | 1325 | 0.1661381 | -194.2771
1.01325D-03 | 4.00000D-02 | 1350 | 0.1661462 | -161.7664536
1.01325D-03 | 4.00000D-02 | 1375 | 0.1661559 | -129.1336
1.01325D-03 | 4.00000D-02 | 1400 | 0.1661672807 | -96.37221
1.01325D-03 | 4.00000D-02 | 1425 | 0.1661807 | -63.47402
1.01325D-03 | 4.00000D-02 | 1450 | 0.1661965 | -30.4282
1.01325D-03 | 4.00000D-02 | 1475 | 0.1662148 | 2.778893
1.01325D-03 | 4.00000D-02 | 1500 | 0.1662361 | 36.16428
1.01325D-03 | 4.00000D-02 | 1525 | 0.1662605976 | 69.74884
1.01325D-03 | 4.00000D-02 | 1550 | 0.1662887 | 103.5579
1.01325D-03 | 4.00000D-02 | 1575 | 0.1663207 | 137.6219
1.01325D-03 | 4.00000D-02 | 1600 | 0.1663571 | 171.9771
1.01325D-03 | 4.00000D-02 | 1625 | 0.1663981 | 206.666
1.01325D-03 | 4.00000D-02 | 1650 | 0.1664444 | 241.7384
1.01325D-03 | 4.00000D-02 | 1675 | 0.1664961 | 277.2522
1.01325D-03 | 4.00000D-02 | 1700 | 0.1665539 | 313.2737
1.01325D-03 | 4.00000D-02 | 1725 | 0.166618 | 349.8786
1.01325D-03 | 4.00000D-02 | 1750 | 0.1666890304 | 387.1526
1.01325D-03 | 4.00000D-02 | 1775 | 0.1667672 | 425.1918
1.01325D-03 | 4.00000D-02 | 1800 | 0.1668531 | 464.1029
1.01325D-03 | 4.00000D-02 | 1825 | 0.1669469 | 504.0036
1.01325D-03 | 4.00000D-02 | 1850 | 0.167049 | 545.0222
1.01325D-03 | 4.00000D-02 | 1875 | 0.1671597 | 587.2971
1.01325D-03 | 4.00000D-02 | 1900 | 0.1672791 | 630.9757
1.01325D-03 | 4.00000D-02 | 1925 | 0.1674074 | 676.2127
1.01325D-03 | 4.00000D-02 | 1950 | 0.1675447 | 723.1679
1.01325D-03 | 4.00000D-02 | 1975 | 0.1676908 | 772.0031443
1.01325D-03 | 4.00000D-02 | 2000 | 0.1678455 | 822.8783
1.01325D-03 | 4.00000D-02 | 2025 | 0.1680085 | 875.9462
1.01325D-03 | 4.00000D-02 | 2050 | 0.1681792 | 931.347
1.01325D-03 | 4.00000D-02 | 2075 | 0.1683571 | 989.201
1.01325D-03 | 4.00000D-02 | 2100 | 0.1685413 | 1049.601
1.01325D-03 | 4.00000D-02 | 2125 | 0.1687308 | 1112.604
1.01325D-03 | 4.00000D-02 | 2150 | 0.168924651 | 1178.222
1.01325D-03 | 4.00000D-02 | 2175 | 0.1691217 | 1246.414
1.01325D-03 | 4.00000D-02 | 2200 | 0.169321 | 1317.082
1.01325D-03 | 4.00000D-02 | 2225 | 0.1695217 | 1390.059
1.01325D-03 | 4.00000D-02 | 2250 | 0.1697233 | 1465.117013
1.01325D-03 | 4.00000D-02 | 2275 | 0.169926 | 1541.965
1.01325D-03 | 4.00000D-02 | 2300 | 0.1701309 | 1620.263
1.01325D-03 | 4.00000D-02 | 2325 | 0.1703407 | 1699.642
1.01325D-03 | 4.00000D-02 | 2350 | 0.1705597 | 1779.729
1.01325D-03 | 4.00000D-02 | 2375 | 0.1707953 | 1860.191
1.01325D-03 | 4.00000D-02 | 2400 | 0.1710581 | 1940.778
1.01325D-03 | 4.00000D-02 | 2425 | 0.1713634719 | 2021.377
1.01325D-03 | 4.00000D-02 | 2450 | 0.171733 | 2102.076
1.01325D-03 | 4.00000D-02 | 2475 | 0.172196 | 2183.223
1.01325D-03 | 4.00000D-02 | 2500 | 0.1727924607 | 2265.502
1.01325D-03 | 4.00000D-02 | 2525 | 0.173576 | 2350.006
1.01325D-03 | 4.00000D-02 | 2550 | 0.1746183 | 2438.329
1.01325D-03 | 4.00000D-02 | 2575 | 0.176015 | 2532.67
1.01325D-03 | 4.00000D-02 | 2600 | 0.1778938 | 2635.982
1.01325D-03 | 4.00000D-02 | 2625 | 0.180425 | 2752.145929
1.01325D-03 | 4.00000D-02 | 2650 | 0.1838356 | 2886.215
1.01325D-03 | 4.00000D-02 | 2675 | 0.1884294 | 3044.716
1.01325D-03 | 4.00000D-02 | 2700 | 0.194613 | 3236.039
1.01325D-03 | 4.00000D-02 | 2725 | 0.2029334 | 3470.914
1.01325D-03 | 4.00000D-02 | 2750 | 0.2141302 | 3762.991
1.01325D-03 | 4.00000D-02 | 2775 | 0.2292118351 | 4129.512
1.01325D-03 | 4.00000D-02 | 2800 | 0.2495696 | 4592.068
1.01325D-03 | 4.00000D-02 | 2825 | 0.2771542 | 5177.407
1.01325D-03 | 4.00000D-02 | 2850 | 0.3147613 | 5918.188
1.01325D-03 | 4.00000D-02 | 2875 | 0.3665148 | 6853.577
1.01325D-03 | 4.00000D-02 | 2900 | 0.4387333 | 8029.42
1.01325D-03 | 4.00000D-02 | 2925 | 0.5415908 | 9497.671
1.01325D-03 | 4.00000D-02 | 2950 | 0.6925765 | 11314.57
1.01325D-03 | 4.00000D-02 | 2975 | 0.9245275 | 13536.92
1.01325D-03 | 4.00000D-02 | 3000 | 1.30724815 | 16215.52
1.01325D-03 | 4.00000D-02 | 3025 | 2.019885 | 19384.37
1.01325D-03 | 4.00000D-02 | 3050 | 3.700664 | 23041.49
1.01325D-03 | 4.00000D-02 | 3075 | 11.41925 | 27094.87
1.01325D-03 | 4.00000D-02 | 3100 | 11.41925 | 27094.87
1.01325D-03 | 4.00000D-02 | 3125 | 11.41925 | 27094.87
1.01325D-03 | 4.00000D-02 | 3150 | 11.41925 | 27094.87
1.01325D-03 | 4.00000D-02 | 3175 | 11.41925 | 27094.87
1.01325D-03 | 4.00000D-02 | 3200 | 11.41925 | 27094.87
1.01325D-03 | 4.00000D-02 | 3225 | 11.41925 | 27094.87
1.01325D-03 | 4.00000D-02 | 3250 | 11.41925 | 27094.87
1.01325D-03 | 4.00000D-02 | 3275 | 11.41925 | 27094.87
1.01325D-03 | 4.00000D-02 | 3300 | 11.41925 | 27094.87
1.01325D-03 | 4.00000D-02 | 3325 | 11.41925 | 27094.87
1.01325D-03 | 4.00000D-02 | 3350 | 11.41925 | 27094.87
1.01325D-03 | 4.00000D-02 | 3375 | 11.41925 | 27094.87
1.01325D-03 | 4.00000D-02 | 3400 | 11.41925 | 27094.87
1.01325D-03 | 4.00000D-02 | 3425 | 11.41925 | 27094.87
1.01325D-03 | 4.00000D-02 | 3450 | 11.41925 | 27094.87
1.01325D-03 | 4.00000D-02 | 3475 | 11.41925 | 27094.87
1.01325D-03 | 4.00000D-02 | 3500 | 11.41925 | 27094.87
1.01325D-03 | 4.00000D-02 | 3525 | 11.41925 | 27094.87
1.01325D-03 | 4.00000D-02 | 3550 | 11.41925 | 27094.87
1.01325D-03 | 4.00000D-02 | 3575 | 11.41925 | 27094.87
1.01325D-03 | 4.00000D-02 | 3600 | 11.41925 | 27094.87
1.01325D-03 | 4.00000D-02 | 3625 | 11.41925 | 27094.87
1.01325D-03 | 4.00000D-02 | 3650 | 11.41925 | 27094.87
1.01325D-03 | 4.00000D-02 | 3675 | 11.41925 | 27094.87
1.01325D-03 | 4.00000D-02 | 3700 | 11.41925 | 27094.87
1.01325D-03 | 4.00000D-02 | 3725 | 11.41925 | 27094.87
1.01325D-03 | 4.00000D-02 | 3750 | 11.41925 | 27094.87
1.01325D-03 | 4.00000D-02 | 3775 | 11.41925 | 27094.87
1.01325D-03 | 4.00000D-02 | 3800 | 11.41925 | 27094.87
1.01325D-03 | 4.00000D-02 | 3825 | 11.41925 | 27094.87
1.01325D-03 | 4.00000D-02 | 3850 | 11.41925 | 27094.87
1.01325D-03 | 4.00000D-02 | 3875 | 11.41925 | 27094.87
1.01325D-03 | 4.00000D-02 | 3900 | 11.41925 | 27094.87
1.01325D-03 | 4.00000D-02 | 3925 | 11.41925 | 27094.87
1.01325D-03 | 4.00000D-02 | 3950 | 11.41925 | 27094.87
1.01325D-03 | 4.00000D-02 | 3975 | 11.41925 | 27094.87
1.01325D-03 | 4.00000D-02 | 4000 | 11.41925 | 27094.87
p (bar) | B'g | Temp (K) | B'c | Hw (kJ/kg)
1.01325D-03 | 7.00000D-02 | 250 | 0.03409368 | -3125.954
1.01325D-03 | 7.00000D-02 | 275 | 0.0342903 | -3099.045
1.01325D-03 | 7.00000D-02 | 300 | 0.03458969 | -3071.598
1.01325D-03 | 7.00000D-02 | 325 | 0.03500887 | -3043.483
1.01325D-03 | 7.00000D-02 | 350 | 0.03556872 | -3014.433
1.01325D-03 | 7.00000D-02 | 375 | 0.03630463 | -2983.906
1.01325D-03 | 7.00000D-02 | 400 | 0.0372751 | -2950.93946
1.01325D-03 | 7.00000D-02 | 425 | 0.03856062 | -2914.112
1.01325D-03 | 7.00000D-02 | 450 | 0.0402463 | -2871.766
1.01325D-03 | 7.00000D-02 | 475 | 0.04238980373 | -2822.59
1.01325D-03 | 7.00000D-02 | 500 | 0.04498888 | -2766.331
1.01325D-03 | 7.00000D-02 | 525 | 0.04797848 | -2703.882
1.01325D-03 | 7.00000D-02 | 550 | 0.05129467 | -2636.055
1.01325D-03 | 7.00000D-02 | 575 | 0.05501229 | -2561.3
1.01325D-03 | 7.00000D-02 | 600 | 0.05949871 | -2473.597
1.01325D-03 | 7.00000D-02 | 625 | 0.06549831 | -2361.655
1.01325D-03 | 7.00000D-02 | 650 | 0.07406774788 | -2210.425
1.01325D-03 | 7.00000D-02 | 675 | 0.08622932 | -2006.851
1.01325D-03 | 7.00000D-02 | 700 | 0.1021417 | -1752.133964
1.01325D-03 | 7.00000D-02 | 725 | 0.119963 | -1475.935
1.01325D-03 | 7.00000D-02 | 750 | 0.1359230381 | -1230.86
1.01325D-03 | 7.00000D-02 | 775 | 0.1470431 | -1053.93
1.01325D-03 | 7.00000D-02 | 800 | 0.153342 | -941.489
1.01325D-03 | 7.00000D-02 | 825 | 0.1565089 | -869.8556
1.01325D-03 | 7.00000D-02 | 850 | 0.1580349804 | -819.2564
1.01325D-03 | 7.00000D-02 | 875 | 0.1587721 | -778.6245
1.01325D-03 | 7.00000D-02 | 900 | 0.1591363 | -742.606
1.01325D-03 | 7.00000D-02 | 925 | 0.1593218 | -708.7162
1.01325D-03 | 7.00000D-02 | 950 | 0.1594195 | -675.7989
1.01325D-03 | 7.00000D-02 | 975 | 0.1594727 | -643.304383
1.01325D-03 | 7.00000D-02 | 1000 | 0.1595026 | -610.9642
1.01325D-03 | 7.00000D-02 | 1025 | 0.1595201 | -578.6453
1.01325D-03 | 7.00000D-02 | 1050 | 0.1595308 | -546.2811
1.01325D-03 | 7.00000D-02 | 1075 | 0.1595377 | -513.8364
1.01325D-03 | 7.00000D-02 | 1100 | 0.1595426 | -481.2927
1.01325D-03 | 7.00000D-02 | 1125 | 0.1595464 | -448.6408
1.01325D-03 | 7.00000D-02 | 1150 | 0.1595498 | -415.8759
1.01325D-03 | 7.00000D-02 | 1175 | 0.1595533 | -382.9956
1.01325D-03 | 7.00000D-02 | 1200 | 0.159557 | -349.9989
1.01325D-03 | 7.00000D-02 | 1225 | 0.1595613 | -316.8849
1.01325D-03 | 7.00000D-02 | 1250 | 0.1595664 | -283.6526
1.01325D-03 | 7.00000D-02 | 1275 | 0.1595725312 | -250.3005
1.01325D-03 | 7.00000D-02 | 1300 | 0.1595799 | -216.8263
1.01325D-03 | 7.00000D-02 | 1325 | 0.1595889 | -183.2262445
1.01325D-03 | 7.00000D-02 | 1350 | 0.1595995 | -149.4954
1.01325D-03 | 7.00000D-02 | 1375 | 0.1596123 | -115.6267
1.01325D-03 | 7.00000D-02 | 1400 | 0.1596274 | -81.61106623
1.01325D-03 | 7.00000D-02 | 1425 | 0.1596452401 | -47.43647
1.01325D-03 | 7.00000D-02 | 1450 | 0.1596661 | -13.08777
1.01325D-03 | 7.00000D-02 | 1475 | 0.1596905 | 21.45399
1.01325D-03 | 7.00000D-02 | 1500 | 0.1597187 | 56.21224535
1.01325D-03 | 7.00000D-02 | 1525 | 0.1597512 | 91.21558
1.01325D-03 | 7.00000D-02 | 1550 | 0.1597885 | 126.4985
1.01325D-03 | 7.00000D-02 | 1575 | 0.1598310359 | 162.1025
1.01325D-03 | 7.00000D-02 | 1600 | 0.1598794 | 198.0766
1.01325D-03 | 7.00000D-02 | 1625 | 0.1599341 | 234.4786
1.01325D-03 | 7.00000D-02 | 1650 | 0.1599956 | 271.3761
1.01325D-03 | 7.00000D-02 | 1675 | 0.1600647 | 308.8476
1.01325D-03 | 7.00000D-02 | 1700 | 0.1601418 | 346.9831
1.01325D-03 | 7.00000D-02 | 1725 | 0.1602276 | 385.886
1.01325D-03 | 7.00000D-02 | 1750 | 0.160322657 | 425.6732
1.01325D-03 | 7.00000D-02 | 1775 | 0.1604276 | 466.4766
1.01325D-03 | 7.00000D-02 | 1800 | 0.160543 | 508.4434
1.01325D-03 | 7.00000D-02 | 1825 | 0.1606694 | 551.7369
1.01325D-03 | 7.00000D-02 | 1850 | 0.1608073181 | 596.5368
1.01325D-03 | 7.00000D-02 | 1875 | 0.1609572895 | 643.0384
1.01325D-03 | 7.00000D-02 | 1900 | 0.1611197 | 691.4527
1.01325D-03 | 7.00000D-02 | 1925 | 0.1612949 | 742.0047
1.01325D-03 | 7.00000D-02 | 1950 | 0.1614831 | 794.9313
1.01325D-03 | 7.00000D-02 | 1975 | 0.1616844 | 850.4786
1.01325D-03 | 7.00000D-02 | 2000 | 0.1618988 | 908.8977
1.01325D-03 | 7.00000D-02 | 2025 | 0.162126 | 970.44
1.01325D-03 | 7.00000D-02 | 2050 | 0.1623659 | 1035.35
1.01325D-03 | 7.00000D-02 | 2075 | 0.1626177 | 1103.859298
1.01325D-03 | 7.00000D-02 | 2100 | 0.1628807 | 1176.174622
1.01325D-03 | 7.00000D-02 | 2125 | 0.1631539 | 1252.47
1.01325D-03 | 7.00000D-02 | 2150 | 0.1634363 | 1332.873
1.01325D-03 | 7.00000D-02 | 2175 | 0.1637265 | 1417.456
1.01325D-03 | 7.00000D-02 | 2200 | 0.1640231798 | 1506.218
1.01325D-03 | 7.00000D-02 | 2225 | 0.1643251 | 1599.078
1.01325D-03 | 7.00000D-02 | 2250 | 0.1646311 | 1695.865
1.01325D-03 | 7.00000D-02 | 2275 | 0.1649407 | 1796.309
1.01325D-03 | 7.00000D-02 | 2300 | 0.1652541 | 1900.048
1.01325D-03 | 7.00000D-02 | 2325 | 0.1655728 | 2006.63
1.01325D-03 | 7.00000D-02 | 2350 | 0.1659002574 | 2115.537
1.01325D-03 | 7.00000D-02 | 2375 | 0.1662425 | 2226.216
1.01325D-03 | 7.00000D-02 | 2400 | 0.1666093 | 2338.125
1.01325D-03 | 7.00000D-02 | 2425 | 0.1670156 | 2450.793762
1.01325D-03 | 7.00000D-02 | 2450 | 0.1674829 | 2563.903
1.01325D-03 | 7.00000D-02 | 2475 | 0.1680416 | 2677.368
1.01325D-03 | 7.00000D-02 | 2500 | 0.1687338 | 2791.443
1.01325D-03 | 7.00000D-02 | 2525 | 0.1696172 | 2906.828
1.01325D-03 | 7.00000D-02 | 2550 | 0.1707695 | 3024.793
1.01325D-03 | 7.00000D-02 | 2575 | 0.1722951 | 3147.31
1.01325D-03 | 7.00000D-02 | 2600 | 0.1743339039 | 3277.214
1.01325D-03 | 7.00000D-02 | 2625 | 0.1770726 | 3418.394
1.01325D-03 | 7.00000D-02 | 2650 | 0.1807605 | 3576.029
1.01325D-03 | 7.00000D-02 | 2675 | 0.1857306 | 3756.88793
1.01325D-03 | 7.00000D-02 | 2700 | 0.1924288 | 3969.705
1.01325D-03 | 7.00000D-02 | 2725 | 0.2014544 | 4225.637
1.01325D-03 | 7.00000D-02 | 2750 | 0.2136173 | 4538.816
1.01325D-03 | 7.00000D-02 | 2775 | 0.2300215 | 4926.976
1.01325D-03 | 7.00000D-02 | 2800 | 0.2521893 | 5412.136
1.01325D-03 | 7.00000D-02 | 2825 | 0.2822551528 | 6021.271941
1.01325D-03 | 7.00000D-02 | 2850 | 0.3232768 | 6786.867
1.01325D-03 | 7.00000D-02 | 2875 | 0.379764 | 7747.16
1.01325D-03 | 7.00000D-02 | 2900 | 0.4586251 | 8945.814
1.01325D-03 | 7.00000D-02 | 2925 | 0.5709809 | 10430.63
1.01325D-03 | 7.00000D-02 | 2950 | 0.7359422 | 12250.79
1.01325D-03 | 7.00000D-02 | 2975 | 0.9893772 | 14452.1
1.01325D-03 | 7.00000D-02 | 3000 | 1.407496 | 17069.56
1.01325D-03 | 7.00000D-02 | 3025 | 2.185746 | 20116.49
1.01325D-03 | 7.00000D-02 | 3050 | 4.019606 | 23567.16
1.01325D-03 | 7.00000D-02 | 3075 | 12.41809472 | 27310.95
1.01325D-03 | 7.00000D-02 | 3100 | 12.41809472 | 27310.95
1.01325D-03 | 7.00000D-02 | 3125 | 12.41809472 | 27310.95
1.01325D-03 | 7.00000D-02 | 3150 | 12.41809472 | 27310.95
1.01325D-03 | 7.00000D-02 | 3175 | 12.41809472 | 27310.95
1.01325D-03 | 7.00000D-02 | 3200 | 12.41809472 | 27310.95
1.01325D-03 | 7.00000D-02 | 3225 | 12.41809472 | 27310.95
1.01325D-03 | 7.00000D-02 | 3250 | 12.41809472 | 27310.95
1.01325D-03 | 7.00000D-02 | 3275 | 12.41809472 | 27310.95
1.01325D-03 | 7.00000D-02 | 3300 | 12.41809472 | 27310.95
1.01325D-03 | 7.00000D-02 | 3325 | 12.41809472 | 27310.95
1.01325D-03 | 7.00000D-02 | 3350 | 12.41809472 | 27310.95
1.01325D-03 | 7.00000D-02 | 3375 | 12.41809472 | 27310.95
1.01325D-03 | 7.00000D-02 | 3400 | 12.41809472 | 27310.95
1.01325D-03 | 7.00000D-02 | 3425 | 12.41809472 | 27310.95
1.01325D-03 | 7.00000D-02 | 3450 | 12.41809472 | 27310.95
1.01325D-03 | 7.00000D-02 | 3475 | 12.41809472 | 27310.95
1.01325D-03 | 7.00000D-02 | 3500 | 12.41809472 | 27310.95
1.01325D-03 | 7.00000D-02 | 3525 | 12.41809472 | 27310.95
1.01325D-03 | 7.00000D-02 | 3550 | 12.41809472 | 27310.95
1.01325D-03 | 7.00000D-02 | 3575 | 12.41809472 | 27310.95
1.01325D-03 | 7.00000D-02 | 3600 | 12.41809472 | 27310.95
1.01325D-03 | 7.00000D-02 | 3625 | 12.41809472 | 27310.95
1.01325D-03 | 7.00000D-02 | 3650 | 12.41809472 | 27310.95
1.01325D-03 | 7.00000D-02 | 3675 | 12.41809472 | 27310.95
1.01325D-03 | 7.00000D-02 | 3700 | 12.41809472 | 27310.95
1.01325D-03 | 7.00000D-02 | 3725 | 12.41809472 | 27310.95
1.01325D-03 | 7.00000D-02 | 3750 | 12.41809472 | 27310.95
1.01325D-03 | 7.00000D-02 | 3775 | 12.41809472 | 27310.95
1.01325D-03 | 7.00000D-02 | 3800 | 12.41809472 | 27310.95
1.01325D-03 | 7.00000D-02 | 3825 | 12.41809472 | 27310.95
1.01325D-03 | 7.00000D-02 | 3850 | 12.41809472 | 27310.95
1.01325D-03 | 7.00000D-02 | 3875 | 12.41809472 | 27310.95
1.01325D-03 | 7.00000D-02 | 3900 | 12.41809472 | 27310.95
1.01325D-03 | 7.00000D-02 | 3925 | 12.41809472 | 27310.95
1.01325D-03 | 7.00000D-02 | 3950 | 12.41809472 | 27310.95
1.01325D-03 | 7.00000D-02 | 3975 | 12.41809472 | 27310.95
1.01325D-03 | 7.00000D-02 | 4000 | 12.41809472 | 27310.95
p (bar) | B'g | Temp (K) | B'c | Hw (kJ/kg)
1.01325D-03 | 1.00000D-01 | 250 | 0.01140817 | -3311.959
1.01325D-03 | 1.00000D-01 | 275 | 0.01185347 | -3283.315
1.01325D-03 | 1.00000D-01 | 300 | 0.01251806 | -3253.718
1.01325D-03 | 1.00000D-01 | 325 | 0.01341917288 | -3223.004
1.01325D-03 | 1.00000D-01 | 350 | 0.01456573 | -3190.851
1.01325D-03 | 1.00000D-01 | 375 | 0.01597358 | -3156.591
1.01325D-03 | 1.00000D-01 | 400 | 0.01767676 | -3119.012
1.01325D-03 | 1.00000D-01 | 425 | 0.01972716 | -3076.325
1.01325D-03 | 1.00000D-01 | 450 | 0.02218227 | -3026.465
1.01325D-03 | 1.00000D-01 | 475 | 0.02508648616 | -2967.846
1.01325D-03 | 1.00000D-01 | 500 | 0.02844944258 | -2900.282
1.01325D-03 | 1.00000D-01 | 525 | 0.03223102 | -2825.233
1.01325D-03 | 1.00000D-01 | 550 | 0.03637452 | -2744.461
1.01325D-03 | 1.00000D-01 | 575 | 0.04093282799 | -2657.331
1.01325D-03 | 1.00000D-01 | 600 | 0.04624776 | -2558.252
1.01325D-03 | 1.00000D-01 | 625 | 0.05306702 | -2435.75
1.01325D-03 | 1.00000D-01 | 650 | 0.06248704 | -2274.174
1.01325D-03 | 1.00000D-01 | 675 | 0.07558099 | -2059.909
1.01325D-03 | 1.00000D-01 | 700 | 0.09251516 | -1794.214
1.01325D-03 | 1.00000D-01 | 725 | 0.1113534 | -1507.805
1.01325D-03 | 1.00000D-01 | 750 | 0.1281537 | -1254.706
1.01325D-03 | 1.00000D-01 | 775 | 0.1398328 | -1072.391
1.01325D-03 | 1.00000D-01 | 800 | 0.1464461 | -956.5433
1.01325D-03 | 1.00000D-01 | 825 | 0.1497753 | -882.6404
1.01325D-03 | 1.00000D-01 | 850 | 0.1513833 | -830.3554
1.01325D-03 | 1.00000D-01 | 875 | 0.1521622 | -788.3292
1.01325D-03 | 1.00000D-01 | 900 | 0.1525483758 | -751.0629
1.01325D-03 | 1.00000D-01 | 925 | 0.1527458 | -716.0001
1.01325D-03 | 1.00000D-01 | 950 | 0.1528501 | -681.9485
1.01325D-03 | 1.00000D-01 | 975 | 0.1529071 | -648.3396
1.01325D-03 | 1.00000D-01 | 1000 | 0.1529393149 | -614.8948
1.01325D-03 | 1.00000D-01 | 1025 | 0.1529582 | -581.4754
1.01325D-03 | 1.00000D-01 | 1050 | 0.1529699 | -548.0121
1.01325D-03 | 1.00000D-01 | 1075 | 0.1529775 | -514.4674
1.01325D-03 | 1.00000D-01 | 1100 | 0.1529829 | -480.8218
1.01325D-03 | 1.00000D-01 | 1125 | 0.1529872 | -447.0648
1.01325D-03 | 1.00000D-01 | 1150 | 0.1529911 | -413.191
1.01325D-03 | 1.00000D-01 | 1175 | 0.1529951 | -379.1974
1.01325D-03 | 1.00000D-01 | 1200 | 0.1529995 | -345.0823
1.01325D-03 | 1.00000D-01 | 1225 | 0.1530046 | -310.8442
1.01325D-03 | 1.00000D-01 | 1250 | 0.1530106582 | -276.4814
1.01325D-03 | 1.00000D-01 | 1275 | 0.153018 | -241.9915
1.01325D-03 | 1.00000D-01 | 1300 | 0.1530268 | -207.3711319
1.01325D-03 | 1.00000D-01 | 1325 | 0.1530375 | -172.6154
1.01325D-03 | 1.00000D-01 | 1350 | 0.1530503 | -137.7177
1.01325D-03 | 1.00000D-01 | 1375 | 0.1530655 | -102.6692
1.01325D-03 | 1.00000D-01 | 1400 | 0.1530836 | -67.45828389
1.01325D-03 | 1.00000D-01 | 1425 | 0.1531049 | -32.07022
1.01325D-03 | 1.00000D-01 | 1450 | 0.1531299 | 3.51370708
1.01325D-03 | 1.00000D-01 | 1475 | 0.1531591 | 39.31673
1.01325D-03 | 1.00000D-01 | 1500 | 0.1531929 | 75.36744
1.01325D-03 | 1.00000D-01 | 1525 | 0.1532318 | 111.7007
1.01325D-03 | 1.00000D-01 | 1550 | 0.1532765 | 148.3584
1.01325D-03 | 1.00000D-01 | 1575 | 0.1533275 | 185.3909
1.01325D-03 | 1.00000D-01 | 1600 | 0.1533856 | 222.8576751
1.01325D-03 | 1.00000D-01 | 1625 | 0.1534512 | 260.8289776
1.01325D-03 | 1.00000D-01 | 1650 | 0.1535251 | 299.3868
1.01325D-03 | 1.00000D-01 | 1675 | 0.1536081 | 338.6262
1.01325D-03 | 1.00000D-01 | 1700 | 0.1537008729 | 378.6568826
1.01325D-03 | 1.00000D-01 | 1725 | 0.1538041 | 419.6043
1.01325D-03 | 1.00000D-01 | 1750 | 0.1539187 | 461.611
1.01325D-03 | 1.00000D-01 | 1775 | 0.1540452 | 504.838
1.01325D-03 | 1.00000D-01 | 1800 | 0.1541845 | 549.4654
1.01325D-03 | 1.00000D-01 | 1825 | 0.1543373 | 595.6939
1.01325D-03 | 1.00000D-01 | 1850 | 0.1545044 | 643.7446
1.01325D-03 | 1.00000D-01 | 1875 | 0.1546863 | 693.8598761
1.01325D-03 | 1.00000D-01 | 1900 | 0.1548836 | 746.3024
1.01325D-03 | 1.00000D-01 | 1925 | 0.155097 | 801.3545
1.01325D-03 | 1.00000D-01 | 1950 | 0.1553267 | 859.3165
1.01325D-03 | 1.00000D-01 | 1975 | 0.1555731 | 920.5036
1.01325D-03 | 1.00000D-01 | 2000 | 0.1558362 | 985.2424
1.01325D-03 | 1.00000D-01 | 2025 | 0.1561162 | 1053.866
1.01325D-03 | 1.00000D-01 | 2050 | 0.1564126797 | 1126.706
1.01325D-03 | 1.00000D-01 | 2075 | 0.1567253 | 1204.086
1.01325D-03 | 1.00000D-01 | 2100 | 0.1570532 | 1286.313
1.01325D-03 | 1.00000D-01 | 2125 | 0.1573957 | 1373.662
1.01325D-03 | 1.00000D-01 | 2150 | 0.1577515 | 1466.364
1.01325D-03 | 1.00000D-01 | 2175 | 0.1581193 | 1564.593
1.01325D-03 | 1.00000D-01 | 2200 | 0.1584975 | 1668.451
1.01325D-03 | 1.00000D-01 | 2225 | 0.1588848 | 1777.947
1.01325D-03 | 1.00000D-01 | 2250 | 0.1592796 | 1892.988
1.01325D-03 | 1.00000D-01 | 2275 | 0.1596809 | 2013.364
1.01325D-03 | 1.00000D-01 | 2300 | 0.1600885 | 2138.741
1.01325D-03 | 1.00000D-01 | 2325 | 0.1605033 | 2268.662
1.01325D-03 | 1.00000D-01 | 2350 | 0.160928 | 2402.556
1.01325D-03 | 1.00000D-01 | 2375 | 0.161368 | 2539.762
1.01325D-03 | 1.00000D-01 | 2400 | 0.1618327 | 2679.571
1.01325D-03 | 1.00000D-01 | 2425 | 0.1623365 | 2821.285
1.01325D-03 | 1.00000D-01 | 2450 | 0.1629013 | 2964.294
1.01325D-03 | 1.00000D-01 | 2475 | 0.1635584037 | 3108.178
1.01325D-03 | 1.00000D-01 | 2500 | 0.164352 | 3252.821
1.01325D-03 | 1.00000D-01 | 2525 | 0.1653431 | 3398.549
1.01325D-03 | 1.00000D-01 | 2550 | 0.1666149 | 3546.274
1.01325D-03 | 1.00000D-01 | 2575 | 0.16828 | 3697.666
1.01325D-03 | 1.00000D-01 | 2600 | 0.1704898 | 3855.331
1.01325D-03 | 1.00000D-01 | 2625 | 0.1734468 | 4023.026
1.01325D-03 | 1.00000D-01 | 2650 | 0.1774217 | 4205.906
1.01325D-03 | 1.00000D-01 | 2675 | 0.1827765 | 4410.829947
1.01325D-03 | 1.00000D-01 | 2700 | 0.189996 | 4646.727
1.01325D-03 | 1.00000D-01 | 2725 | 0.1997314 | 4925.039
1.01325D-03 | 1.00000D-01 | 2750 | 0.2128629 | 5260.24
1.01325D-03 | 1.00000D-01 | 2775 | 0.2305897 | 5670.417
1.01325D-03 | 1.00000D-01 | 2800 | 0.2545654 | 6177.867629
1.01325D-03 | 1.00000D-01 | 2825 | 0.2871077 | 6809.64
1.01325D-03 | 1.00000D-01 | 2850 | 0.3315363 | 7597.872
1.01325D-03 | 1.00000D-01 | 2875 | 0.3927467 | 8579.716
1.01325D-03 | 1.00000D-01 | 2900 | 0.4782363 | 9796.551
1.01325D-03 | 1.00000D-01 | 2925 | 0.600071 | 11292.07
1.01325D-03 | 1.00000D-01 | 2950 | 0.778981 | 13108.83
1.01325D-03 | 1.00000D-01 | 2975 | 1.05386 | 15282.75
1.01325D-03 | 1.00000D-01 | 3000 | 1.507311 | 17835.37
1.01325D-03 | 1.00000D-01 | 3025 | 2.351037 | 20763.45551
1.01325D-03 | 1.00000D-01 | 3050 | 4.337594 | 24024.01
1.01325D-03 | 1.00000D-01 | 3075 | 13.41348 | 27495.66
1.01325D-03 | 1.00000D-01 | 3100 | 13.41348 | 27495.66
1.01325D-03 | 1.00000D-01 | 3125 | 13.41348 | 27495.66
1.01325D-03 | 1.00000D-01 | 3150 | 13.41348 | 27495.66
1.01325D-03 | 1.00000D-01 | 3175 | 13.41348 | 27495.66
1.01325D-03 | 1.00000D-01 | 3200 | 13.41348 | 27495.66
1.01325D-03 | 1.00000D-01 | 3225 | 13.41348 | 27495.66
1.01325D-03 | 1.00000D-01 | 3250 | 13.41348 | 27495.66
1.01325D-03 | 1.00000D-01 | 3275 | 13.41348 | 27495.66
1.01325D-03 | 1.00000D-01 | 3300 | 13.41348 | 27495.66
1.01325D-03 | 1.00000D-01 | 3325 | 13.41348 | 27495.66
1.01325D-03 | 1.00000D-01 | 3350 | 13.41348 | 27495.66
1.01325D-03 | 1.00000D-01 | 3375 | 13.41348 | 27495.66
1.01325D-03 | 1.00000D-01 | 3400 | 13.41348 | 27495.66
1.01325D-03 | 1.00000D-01 | 3425 | 13.41348 | 27495.66
1.01325D-03 | 1.00000D-01 | 3450 | 13.41348 | 27495.66
1.01325D-03 | 1.00000D-01 | 3475 | 13.41348 | 27495.66
1.01325D-03 | 1.00000D-01 | 3500 | 13.41348 | 27495.66
1.01325D-03 | 1.00000D-01 | 3525 | 13.41348 | 27495.66
1.01325D-03 | 1.00000D-01 | 3550 | 13.41348 | 27495.66
1.01325D-03 | 1.00000D-01 | 3575 | 13.41348 | 27495.66
1.01325D-03 | 1.00000D-01 | 3600 | 13.41348 | 27495.66
1.01325D-03 | 1.00000D-01 | 3625 | 13.41348 | 27495.66
1.01325D-03 | 1.00000D-01 | 3650 | 13.41348 | 27495.66
1.01325D-03 | 1.00000D-01 | 3675 | 13.41348 | 27495.66
1.01325D-03 | 1.00000D-01 | 3700 | 13.41348 | 27495.66
1.01325D-03 | 1.00000D-01 | 3725 | 13.41348 | 27495.66
1.01325D-03 | 1.00000D-01 | 3750 | 13.41348 | 27495.66
1.01325D-03 | 1.00000D-01 | 3775 | 13.41348 | 27495.66
1.01325D-03 | 1.00000D-01 | 3800 | 13.41348 | 27495.66
1.01325D-03 | 1.00000D-01 | 3825 | 13.41348 | 27495.66
1.01325D-03 | 1.00000D-01 | 3850 | 13.41348 | 27495.66
1.01325D-03 | 1.00000D-01 | 3875 | 13.41348 | 27495.66
1.01325D-03 | 1.00000D-01 | 3900 | 13.41348 | 27495.66
1.01325D-03 | 1.00000D-01 | 3925 | 13.41348 | 27495.66
1.01325D-03 | 1.00000D-01 | 3950 | 13.41348 | 27495.66
1.01325D-03 | 1.00000D-01 | 3975 | 13.41348 | 27495.66
1.01325D-03 | 1.00000D-01 | 4000 | 13.41348 | 27495.66
p (bar) | B'g | Temp (K) | B'c | Hw (kJ/kg)
1.01325D-03 | 1.50000D-01 | 250 | 0 | -3615.049
1.01325D-03 | 1.50000D-01 | 275 | 0 | -3582.056
1.01325D-03 | 1.50000D-01 | 300 | 0 | -3546.984
1.01325D-03 | 1.50000D-01 | 325 | 0 | -3509.823
1.01325D-03 | 1.50000D-01 | 350 | 0 | -3470.446
1.01325D-03 | 1.50000D-01 | 375 | 0 | -3428.237
1.01325D-03 | 1.50000D-01 | 400 | 0 | -3381.819
1.01325D-03 | 1.50000D-01 | 425 | 0 | -3329.003
1.01325D-03 | 1.50000D-01 | 450 | 0 | -3267.176
1.01325D-03 | 1.50000D-01 | 475 | 0 | -3194.236
1.01325D-03 | 1.50000D-01 | 500 | 0.002765753 | -3109.836
1.01325D-03 | 1.50000D-01 | 525 | 0.007372112526 | -3015.964
1.01325D-03 | 1.50000D-01 | 550 | 0.01245826 | -2915.599
1.01325D-03 | 1.50000D-01 | 575 | 0.01808426 | -2809.444
1.01325D-03 | 1.50000D-01 | 600 | 0.0245507 | -2692.641
1.01325D-03 | 1.50000D-01 | 625 | 0.03258876 | -2553.507
1.01325D-03 | 1.50000D-01 | 650 | 0.04333486 | -2375.523
1.01325D-03 | 1.50000D-01 | 675 | 0.05792611 | -2144.237
1.01325D-03 | 1.50000D-01 | 700 | 0.07652756 | -1861.056
1.01325D-03 | 1.50000D-01 | 725 | 0.09703804807 | -1558.401
1.01325D-03 | 1.50000D-01 | 750 | 0.1152251 | -1292.546
1.01325D-03 | 1.50000D-01 | 775 | 0.1278281 | -1101.673
1.01325D-03 | 1.50000D-01 | 800 | 0.1349607 | -980.4171
1.01325D-03 | 1.50000D-01 | 825 | 0.1385577 | -902.9137
1.01325D-03 | 1.50000D-01 | 850 | 0.1403005 | -847.9558
1.01325D-03 | 1.50000D-01 | 875 | 0.1411481 | -803.7193
1.01325D-03 | 1.50000D-01 | 900 | 0.1415700886 | -764.4748
1.01325D-03 | 1.50000D-01 | 925 | 0.1417868 | -727.5523
1.01325D-03 | 1.50000D-01 | 950 | 0.1419018 | -691.7022
1.01325D-03 | 1.50000D-01 | 975 | 0.1419649 | -656.3262
1.01325D-03 | 1.50000D-01 | 1000 | 0.1420008 | -621.1294
1.01325D-03 | 1.50000D-01 | 1025 | 0.142022 | -585.965
1.01325D-03 | 1.50000D-01 | 1050 | 0.1420351 | -550.7587
1.01325D-03 | 1.50000D-01 | 1075 | 0.1420437 | -515.47
1.01325D-03 | 1.50000D-01 | 1100 | 0.1420499 | -480.0771666
1.01325D-03 | 1.50000D-01 | 1125 | 0.142055 | -444.5683304
1.01325D-03 | 1.50000D-01 | 1150 | 0.1420596 | -408.9369
1.01325D-03 | 1.50000D-01 | 1175 | 0.1420644 | -373.1791
1.01325D-03 | 1.50000D-01 | 1200 | 0.1420697 | -337.2921
1.01325D-03 | 1.50000D-01 | 1225 | 0.1420759 | -301.2737
1.01325D-03 | 1.50000D-01 | 1250 | 0.1420833 | -265.1210825
1.01325D-03 | 1.50000D-01 | 1275 | 0.1420922 | -228.830702
1.01325D-03 | 1.50000D-01 | 1300 | 0.142103 | -192.3977
1.01325D-03 | 1.50000D-01 | 1325 | 0.1421161 | -155.8157
1.01325D-03 | 1.50000D-01 | 1350 | 0.1421318 | -119.0757
1.01325D-03 | 1.50000D-01 | 1375 | 0.1421504 | -82.16648
1.01325D-03 | 1.50000D-01 | 1400 | 0.1421726 | -45.07313
1.01325D-03 | 1.50000D-01 | 1425 | 0.1421988028 | -7.776933
1.01325D-03 | 1.50000D-01 | 1450 | 0.1422295 | 29.74564
1.01325D-03 | 1.50000D-01 | 1475 | 0.1422653 | 67.52374
1.01325D-03 | 1.50000D-01 | 1500 | 0.1423068 | 105.5931
1.01325D-03 | 1.50000D-01 | 1525 | 0.1423546 | 143.9972
1.01325D-03 | 1.50000D-01 | 1550 | 0.1424096 | 182.7884
1.01325D-03 | 1.50000D-01 | 1575 | 0.1424723 | 222.0292
1.01325D-03 | 1.50000D-01 | 1600 | 0.1425437 | 261.7938
1.01325D-03 | 1.50000D-01 | 1625 | 0.1426245 | 302.1695
1.01325D-03 | 1.50000D-01 | 1650 | 0.1427156 | 343.2584
1.01325D-03 | 1.50000D-01 | 1675 | 0.142818 | 385.1791
1.01325D-03 | 1.50000D-01 | 1700 | 0.1429324 | 428.0682
1.01325D-03 | 1.50000D-01 | 1725 | 0.14306 | 472.0824
1.01325D-03 | 1.50000D-01 | 1750 | 0.1432015812 | 517.3999
1.01325D-03 | 1.50000D-01 | 1775 | 0.1433582 | 564.2224
1.01325D-03 | 1.50000D-01 | 1800 | 0.1435309 | 612.7761693
1.01325D-03 | 1.50000D-01 | 1825 | 0.1437206 | 663.3138
1.01325D-03 | 1.50000D-01 | 1850 | 0.1439283 | 716.1152
1.01325D-03 | 1.50000D-01 | 1875 | 0.1441548 | 771.4877
1.01325D-03 | 1.50000D-01 | 1900 | 0.1444011 | 829.7669
1.01325D-03 | 1.50000D-01 | 1925 | 0.1446678982 | 891.3157
1.01325D-03 | 1.50000D-01 | 1950 | 0.1449559 | 956.523
1.01325D-03 | 1.50000D-01 | 1975 | 0.1452656 | 1025.802
1.01325D-03 | 1.50000D-01 | 2000 | 0.1455974 | 1099.584
1.01325D-03 | 1.50000D-01 | 2025 | 0.1459515 | 1178.318
1.01325D-03 | 1.50000D-01 | 2050 | 0.1463279 | 1262.461
1.01325D-03 | 1.50000D-01 | 2075 | 0.1467263 | 1352.468
1.01325D-03 | 1.50000D-01 | 2100 | 0.1471462 | 1448.786
1.01325D-03 | 1.50000D-01 | 2125 | 0.1475868 | 1551.837245
1.01325D-03 | 1.50000D-01 | 2150 | 0.1480469 | 1662.006
1.01325D-03 | 1.50000D-01 | 2175 | 0.1485252 | 1779.622
1.01325D-03 | 1.50000D-01 | 2200 | 0.14902 | 1904.938
1.01325D-03 | 1.50000D-01 | 2225 | 0.1495296 | 2038.114
1.01325D-03 | 1.50000D-01 | 2250 | 0.1500522939 | 2179.19
1.01325D-03 | 1.50000D-01 | 2275 | 0.1505866 | 2328.072
1.01325D-03 | 1.50000D-01 | 2300 | 0.1511317 | 2484.512
1.01325D-03 | 1.50000D-01 | 2325 | 0.1516878421 | 2648.095
1.01325D-03 | 1.50000D-01 | 2350 | 0.1522571 | 2818.242
1.01325D-03 | 1.50000D-01 | 2375 | 0.1528443527 | 2994.216
1.01325D-03 | 1.50000D-01 | 2400 | 0.1534584 | 3175.155
1.01325D-03 | 1.50000D-01 | 2425 | 0.1541139 | 3360.118275
1.01325D-03 | 1.50000D-01 | 2450 | 0.1548332 | 3548.167
1.01325D-03 | 1.50000D-01 | 2475 | 0.1556494 | 3738.466
1.01325D-03 | 1.50000D-01 | 2500 | 0.15661 | 3930.413
1.01325D-03 | 1.50000D-01 | 2525 | 0.1577817 | 4123.799
1.01325D-03 | 1.50000D-01 | 2550 | 0.1592565 | 4318.995
1.01325D-03 | 1.50000D-01 | 2575 | 0.1611598 | 4517.15
1.01325D-03 | 1.50000D-01 | 2600 | 0.1636613371 | 4720.421011
1.01325D-03 | 1.50000D-01 | 2625 | 0.1669893 | 4932.224776
1.01325D-03 | 1.50000D-01 | 2650 | 0.1714494 | 5157.513
1.01325D-03 | 1.50000D-01 | 2675 | 0.1774512473 | 5403.09478
1.01325D-03 | 1.50000D-01 | 2700 | 0.1855435 | 5678
1.01325D-03 | 1.50000D-01 | 2725 | 0.1964638 | 5993.905
1.01325D-03 | 1.50000D-01 | 2750 | 0.2112085 | 6365.602
1.01325D-03 | 1.50000D-01 | 2775 | 0.2311357 | 6811.496
1.01325D-03 | 1.50000D-01 | 2800 | 0.258117 | 7354.061
1.01325D-03 | 1.50000D-01 | 2825 | 0.2947753441 | 8020.162
1.01325D-03 | 1.50000D-01 | 2850 | 0.3448667 | 8841.058
1.01325D-03 | 1.50000D-01 | 2875 | 0.4139283 | 9851.836
1.01325D-03 | 1.50000D-01 | 2900 | 0.5104378 | 11089.96
1.01325D-03 | 1.50000D-01 | 2925 | 0.6480346 | 12592.56
1.01325D-03 | 1.50000D-01 | 2950 | 0.8501419 | 14392.12
1.01325D-03 | 1.50000D-01 | 2975 | 1.160685 | 16510.4
1.01325D-03 | 1.50000D-01 | 3000 | 1.672894 | 18950.88
1.01325D-03 | 1.50000D-01 | 3025 | 2.62549 | 21689.93
1.01325D-03 | 1.50000D-01 | 3050 | 4.865804 | 24665.90172
1.01325D-03 | 1.50000D-01 | 3075 | 15.06593 | 27750.50329
1.01325D-03 | 1.50000D-01 | 3100 | 15.06593 | 27750.50329
1.01325D-03 | 1.50000D-01 | 3125 | 15.06593 | 27750.50329
1.01325D-03 | 1.50000D-01 | 3150 | 15.06593 | 27750.50329
1.01325D-03 | 1.50000D-01 | 3175 | 15.06593 | 27750.50329
1.01325D-03 | 1.50000D-01 | 3200 | 15.06593 | 27750.50329
1.01325D-03 | 1.50000D-01 | 3225 | 15.06593 | 27750.50329
1.01325D-03 | 1.50000D-01 | 3250 | 15.06593 | 27750.50329
1.01325D-03 | 1.50000D-01 | 3275 | 15.06593 | 27750.50329
1.01325D-03 | 1.50000D-01 | 3300 | 15.06593 | 27750.50329
1.01325D-03 | 1.50000D-01 | 3325 | 15.06593 | 27750.50329
1.01325D-03 | 1.50000D-01 | 3350 | 15.06593 | 27750.50329
1.01325D-03 | 1.50000D-01 | 3375 | 15.06593 | 27750.50329
1.01325D-03 | 1.50000D-01 | 3400 | 15.06593 | 27750.50329
1.01325D-03 | 1.50000D-01 | 3425 | 15.06593 | 27750.50329
1.01325D-03 | 1.50000D-01 | 3450 | 15.06593 | 27750.50329
1.01325D-03 | 1.50000D-01 | 3475 | 15.06593 | 27750.50329
1.01325D-03 | 1.50000D-01 | 3500 | 15.06593 | 27750.50329
1.01325D-03 | 1.50000D-01 | 3525 | 15.06593 | 27750.50329
1.01325D-03 | 1.50000D-01 | 3550 | 15.06593 | 27750.50329
1.01325D-03 | 1.50000D-01 | 3575 | 15.06593 | 27750.50329
1.01325D-03 | 1.50000D-01 | 3600 | 15.06593 | 27750.50329
1.01325D-03 | 1.50000D-01 | 3625 | 15.06593 | 27750.50329
1.01325D-03 | 1.50000D-01 | 3650 | 15.06593 | 27750.50329
1.01325D-03 | 1.50000D-01 | 3675 | 15.06593 | 27750.50329
1.01325D-03 | 1.50000D-01 | 3700 | 15.06593 | 27750.50329
1.01325D-03 | 1.50000D-01 | 3725 | 15.06593 | 27750.50329
1.01325D-03 | 1.50000D-01 | 3750 | 15.06593 | 27750.50329
1.01325D-03 | 1.50000D-01 | 3775 | 15.06593 | 27750.50329
1.01325D-03 | 1.50000D-01 | 3800 | 15.06593 | 27750.50329
1.01325D-03 | 1.50000D-01 | 3825 | 15.06593 | 27750.50329
1.01325D-03 | 1.50000D-01 | 3850 | 15.06593 | 27750.50329
1.01325D-03 | 1.50000D-01 | 3875 | 15.06593 | 27750.50329
1.01325D-03 | 1.50000D-01 | 3900 | 15.06593 | 27750.50329
1.01325D-03 | 1.50000D-01 | 3925 | 15.06593 | 27750.50329
1.01325D-03 | 1.50000D-01 | 3950 | 15.06593 | 27750.50329
1.01325D-03 | 1.50000D-01 | 3975 | 15.06593 | 27750.50329
1.01325D-03 | 1.50000D-01 | 4000 | 15.06593 | 27750.50329
p (bar) | B'g | Temp (K) | B'c | Hw (kJ/kg)
1.01325D-03 | 2.00000D-01 | 250 | 0 | -3907.67
1.01325D-03 | 2.00000D-01 | 275 | 0 | -3867.376
1.01325D-03 | 2.00000D-01 | 300 | 0 | -3823.663
1.01325D-03 | 2.00000D-01 | 325 | 0 | -3777.279
1.01325D-03 | 2.00000D-01 | 350 | 0 | -3728.653
1.01325D-03 | 2.00000D-01 | 375 | 0 | -3677.367
1.01325D-03 | 2.00000D-01 | 400 | 0 | -3621.9
1.01325D-03 | 2.00000D-01 | 425 | 0 | -3559.653
1.01325D-03 | 2.00000D-01 | 450 | 0 | -3487.4
1.01325D-03 | 2.00000D-01 | 475 | 0 | -3402.36
1.01325D-03 | 2.00000D-01 | 500 | 0 | -3303.72
1.01325D-03 | 2.00000D-01 | 525 | 0 | -3193.607
1.01325D-03 | 2.00000D-01 | 550 | 0 | -3075.901
1.01325D-03 | 2.00000D-01 | 575 | 0 | -2952.516
1.01325D-03 | 2.00000D-01 | 600 | 0.003246066 | -2819.362
1.01325D-03 | 2.00000D-01 | 625 | 0.0123533 | -2664.685
1.01325D-03 | 2.00000D-01 | 650 | 0.02433284 | -2471.237
1.01325D-03 | 2.00000D-01 | 675 | 0.04036417 | -2223.844
1.01325D-03 | 2.00000D-01 | 700 | 0.06059697 | -1924.109
1.01325D-03 | 2.00000D-01 | 725 | 0.08275694 | -1606.090414
1.01325D-03 | 2.00000D-01 | 750 | 0.1023167717 | -1328.19
1.01325D-03 | 2.00000D-01 | 775 | 0.1158357 | -1129.243
1.01325D-03 | 2.00000D-01 | 800 | 0.1234833 | -1002.888
1.01325D-03 | 2.00000D-01 | 825 | 0.1273452 | -921.9936905
1.01325D-03 | 2.00000D-01 | 850 | 0.1292211 | -864.5203
1.01325D-03 | 2.00000D-01 | 875 | 0.1301362 | -818.2042
1.01325D-03 | 2.00000D-01 | 900 | 0.1305933 | -777.0985
1.01325D-03 | 2.00000D-01 | 925 | 0.1308288 | -738.4261
1.01325D-03 | 2.00000D-01 | 950 | 0.1309542 | -700.8833
1.01325D-03 | 2.00000D-01 | 975 | 0.1310233 | -663.8442
1.01325D-03 | 2.00000D-01 | 1000 | 0.1310626 | -626.9986
1.01325D-03 | 2.00000D-01 | 1025 | 0.1310859 | -590.1918
1.01325D-03 | 2.00000D-01 | 1050 | 0.1311004 | -553.3451
1.01325D-03 | 2.00000D-01 | 1075 | 0.13111 | -516.4151
1.01325D-03 | 2.00000D-01 | 1100 | 0.1311169 | -479.378
1.01325D-03 | 2.00000D-01 | 1125 | 0.1311226 | -442.22074
1.01325D-03 | 2.00000D-01 | 1150 | 0.1311279 | -404.9357
1.01325D-03 | 2.00000D-01 | 1175 | 0.1311333 | -367.5182
1.01325D-03 | 2.00000D-01 | 1200 | 0.1311394 | -329.9648
1.01325D-03 | 2.00000D-01 | 1225 | 0.1311465 | -292.2723
1.01325D-03 | 2.00000D-01 | 1250 | 0.131155 | -254.4371
1.01325D-03 | 2.00000D-01 | 1275 | 0.1311654 | -216.4549
1.01325D-03 | 2.00000D-01 | 1300 | 0.1311779 | -178.3195
1.01325D-03 | 2.00000D-01 | 1325 | 0.1311929 | -140.023
1.01325D-03 | 2.00000D-01 | 1350 | 0.131211 | -101.5548
1.01325D-03 | 2.00000D-01 | 1375 | 0.1312326 | -62.90142
1.01325D-03 | 2.00000D-01 | 1400 | 0.1312582665 | -24.04532
1.01325D-03 | 2.00000D-01 | 1425 | 0.1312885243 | 15.03558665
1.01325D-03 | 2.00000D-01 | 1450 | 0.131324 | 54.36888
1.01325D-03 | 2.00000D-01 | 1475 | 0.1313654092 | 93.98869
1.01325D-03 | 2.00000D-01 | 1500 | 0.1314134 | 133.9368
1.01325D-03 | 2.00000D-01 | 1525 | 0.1314688 | 174.264
1.01325D-03 | 2.00000D-01 | 1550 | 0.1315325 | 215.0313633
1.01325D-03 | 2.00000D-01 | 1575 | 0.1316051793 | 256.3119
1.01325D-03 | 2.00000D-01 | 1600 | 0.1316879 | 298.1921
1.01325D-03 | 2.00000D-01 | 1625 | 0.1317816 | 340.774
1.01325D-03 | 2.00000D-01 | 1650 | 0.1318873 | 384.1767
1.01325D-03 | 2.00000D-01 | 1675 | 0.1320061 | 428.5387
1.01325D-03 | 2.00000D-01 | 1700 | 0.1321391 | 474.0197
1.01325D-03 | 2.00000D-01 | 1725 | 0.1322873 | 520.8029
1.01325D-03 | 2.00000D-01 | 1750 | 0.1324520281 | 569.097
1.01325D-03 | 2.00000D-01 | 1775 | 0.1326344 | 619.1383807
1.01325D-03 | 2.00000D-01 | 1800 | 0.1328356 | 671.1928
1.01325D-03 | 2.00000D-01 | 1825 | 0.1330569 | 725.5572
1.01325D-03 | 2.00000D-01 | 1850 | 0.1332993 | 782.5613
1.01325D-03 | 2.00000D-01 | 1875 | 0.1335641 | 842.5686
1.01325D-03 | 2.00000D-01 | 1900 | 0.1338524 | 905.9767
1.01325D-03 | 2.00000D-01 | 1925 | 0.1341651 | 973.2175
1.01325D-03 | 2.00000D-01 | 1950 | 0.1345032 | 1044.756
1.01325D-03 | 2.00000D-01 | 1975 | 0.1348674 | 1121.088
1.01325D-03 | 2.00000D-01 | 2000 | 0.1352584 | 1202.737
1.01325D-03 | 2.00000D-01 | 2025 | 0.1356765 | 1290.251
1.01325D-03 | 2.00000D-01 | 2050 | 0.136122 | 1384.192
1.01325D-03 | 2.00000D-01 | 2075 | 0.1365947 | 1485.132
1.01325D-03 | 2.00000D-01 | 2100 | 0.1370943 | 1593.638685
1.01325D-03 | 2.00000D-01 | 2125 | 0.1376200074 | 1710.263
1.01325D-03 | 2.00000D-01 | 2150 | 0.1381708 | 1835.523
1.01325D-03 | 2.00000D-01 | 2175 | 0.1387454 | 1969.886
1.01325D-03 | 2.00000D-01 | 2200 | 0.139342 | 2113.745
1.01325D-03 | 2.00000D-01 | 2225 | 0.1399587 | 2267.394
1.01325D-03 | 2.00000D-01 | 2250 | 0.1405937 | 2431.005
1.01325D-03 | 2.00000D-01 | 2275 | 0.1412452 | 2604.602
1.01325D-03 | 2.00000D-01 | 2300 | 0.141912 | 2788.031
1.01325D-03 | 2.00000D-01 | 2325 | 0.142594 | 2980.95
1.01325D-03 | 2.00000D-01 | 2350 | 0.1432928 | 3182.807
1.01325D-03 | 2.00000D-01 | 2375 | 0.1440131 | 3392.847522
1.01325D-03 | 2.00000D-01 | 2400 | 0.1447635 | 3610.128
1.01325D-03 | 2.00000D-01 | 2425 | 0.1455589127 | 3833.559
1.01325D-03 | 2.00000D-01 | 2450 | 0.1464227 | 4061.975
1.01325D-03 | 2.00000D-01 | 2475 | 0.1473899 | 4294.234
1.01325D-03 | 2.00000D-01 | 2500 | 0.1485115601 | 4529.356
1.01325D-03 | 2.00000D-01 | 2525 | 0.1498598 | 4766.697
1.01325D-03 | 2.00000D-01 | 2550 | 0.1515353 | 5006.148
1.01325D-03 | 2.00000D-01 | 2575 | 0.1536761 | 5248.376
1.01325D-03 | 2.00000D-01 | 2600 | 0.1564697 | 5495.083
1.01325D-03 | 2.00000D-01 | 2625 | 0.160169525 | 5749.29
1.01325D-03 | 2.00000D-01 | 2650 | 0.1651159 | 6015.646
1.01325D-03 | 2.00000D-01 | 2675 | 0.1717651 | 6300.767
1.01325D-03 | 2.00000D-01 | 2700 | 0.1807295 | 6613.611063
1.01325D-03 | 2.00000D-01 | 2725 | 0.1928322 | 6965.878162
1.01325D-03 | 2.00000D-01 | 2750 | 0.2091859 | 7372.442
1.01325D-03 | 2.00000D-01 | 2775 | 0.2313066 | 7851.762
1.01325D-03 | 2.00000D-01 | 2800 | 0.2612838 | 8426.206
1.01325D-03 | 2.00000D-01 | 2825 | 0.302045 | 9122.161
1.01325D-03 | 2.00000D-01 | 2850 | 0.3577819 | 9969.727
1.01325D-03 | 2.00000D-01 | 2875 | 0.4346726 | 11001.73
1.01325D-03 | 2.00000D-01 | 2900 | 0.542173449 | 12251.75
1.01325D-03 | 2.00000D-01 | 2925 | 0.6954941 | 13750.78
1.01325D-03 | 2.00000D-01 | 2950 | 0.920746 | 15522.5
1.01325D-03 | 2.00000D-01 | 2975 | 1.266875 | 17577.1
1.01325D-03 | 2.00000D-01 | 3000 | 1.837707238 | 19904.42498
1.01325D-03 | 2.00000D-01 | 3025 | 2.898896 | 22467.11
1.01325D-03 | 2.00000D-01 | 3050 | 5.392183644 | 25193.4
1.01325D-03 | 2.00000D-01 | 3075 | 16.71148 | 27955.92
1.01325D-03 | 2.00000D-01 | 3100 | 16.71148 | 27955.92
1.01325D-03 | 2.00000D-01 | 3125 | 16.71148 | 27955.92
1.01325D-03 | 2.00000D-01 | 3150 | 16.71148 | 27955.92
1.01325D-03 | 2.00000D-01 | 3175 | 16.71148 | 27955.92
1.01325D-03 | 2.00000D-01 | 3200 | 16.71148 | 27955.92
1.01325D-03 | 2.00000D-01 | 3225 | 16.71148 | 27955.92
1.01325D-03 | 2.00000D-01 | 3250 | 16.71148 | 27955.92
1.01325D-03 | 2.00000D-01 | 3275 | 16.71148 | 27955.92
1.01325D-03 | 2.00000D-01 | 3300 | 16.71148 | 27955.92
1.01325D-03 | 2.00000D-01 | 3325 | 16.71148 | 27955.92
1.01325D-03 | 2.00000D-01 | 3350 | 16.71148 | 27955.92
1.01325D-03 | 2.00000D-01 | 3375 | 16.71148 | 27955.92
1.01325D-03 | 2.00000D-01 | 3400 | 16.71148 | 27955.92
1.01325D-03 | 2.00000D-01 | 3425 | 16.71148 | 27955.92
1.01325D-03 | 2.00000D-01 | 3450 | 16.71148 | 27955.92
1.01325D-03 | 2.00000D-01 | 3475 | 16.71148 | 27955.92
1.01325D-03 | 2.00000D-01 | 3500 | 16.71148 | 27955.92
1.01325D-03 | 2.00000D-01 | 3525 | 16.71148 | 27955.92
1.01325D-03 | 2.00000D-01 | 3550 | 16.71148 | 27955.92
1.01325D-03 | 2.00000D-01 | 3575 | 16.71148 | 27955.92
1.01325D-03 | 2.00000D-01 | 3600 | 16.71148 | 27955.92
1.01325D-03 | 2.00000D-01 | 3625 | 16.71148 | 27955.92
1.01325D-03 | 2.00000D-01 | 3650 | 16.71148 | 27955.92
1.01325D-03 | 2.00000D-01 | 3675 | 16.71148 | 27955.92
1.01325D-03 | 2.00000D-01 | 3700 | 16.71148 | 27955.92
1.01325D-03 | 2.00000D-01 | 3725 | 16.71148 | 27955.92
1.01325D-03 | 2.00000D-01 | 3750 | 16.71148 | 27955.92
1.01325D-03 | 2.00000D-01 | 3775 | 16.71148 | 27955.92
1.01325D-03 | 2.00000D-01 | 3800 | 16.71148 | 27955.92
1.01325D-03 | 2.00000D-01 | 3825 | 16.71148 | 27955.92
1.01325D-03 | 2.00000D-01 | 3850 | 16.71148 | 27955.92
1.01325D-03 | 2.00000D-01 | 3875 | 16.71148 | 27955.92
1.01325D-03 | 2.00000D-01 | 3900 | 16.71148 | 27955.92
1.01325D-03 | 2.00000D-01 | 3925 | 16.71148 | 27955.92
1.01325D-03 | 2.00000D-01 | 3950 | 16.71148 | 27955.92
1.01325D-03 | 2.00000D-01 | 3975 | 16.71148 | 27955.92
1.01325D-03 | 2.00000D-01 | 4000 | 16.71148 | 27955.92
p (bar) | B'g | Temp (K) | B'c | Hw (kJ/kg)
1.01325D-03 | 2.50000D-01 | 250 | 0 | -4184.683
1.01325D-03 | 2.50000D-01 | 275 | 0 | -4133
1.01325D-03 | 2.50000D-01 | 300 | 0 | -4077.868
1.01325D-03 | 2.50000D-01 | 325 | 0 | -4020.954
1.01325D-03 | 2.50000D-01 | 350 | 0 | -3962.907
1.01325D-03 | 2.50000D-01 | 375 | 0 | -3903.141
1.01325D-03 | 2.50000D-01 | 400 | 0 | -3839.762
1.01325D-03 | 2.50000D-01 | 425 | 0 | -3769.653575
1.01325D-03 | 2.50000D-01 | 450 | 0 | -3688.932
1.01325D-03 | 2.50000D-01 | 475 | 0 | -3594.057
1.01325D-03 | 2.50000D-01 | 500 | 0 | -3483.58
1.01325D-03 | 2.50000D-01 | 525 | 0 | -3359.528
1.01325D-03 | 2.50000D-01 | 550 | 0 | -3226.459
1.01325D-03 | 2.50000D-01 | 575 | 0 | -3087.415
1.01325D-03 | 2.50000D-01 | 600 | 0 | -2939.124
1.01325D-03 | 2.50000D-01 | 625 | 0 | -2769.871
1.01325D-03 | 2.50000D-01 | 650 | 0.005449692 | -2561.808
1.01325D-03 | 2.50000D-01 | 675 | 0.02287575 | -2299.142
1.01325D-03 | 2.50000D-01 | 700 | 0.04471145 | -1983.701
1.01325D-03 | 2.50000D-01 | 725 | 0.06850286755 | -1651.125
1.01325D-03 | 2.50000D-01 | 750 | 0.08942454 | -1361.827
1.01325D-03 | 2.50000D-01 | 775 | 0.1038532 | -1155.248
1.01325D-03 | 2.50000D-01 | 800 | 0.1120121 | -1024.078
1.01325D-03 | 2.50000D-01 | 825 | 0.1161367 | -939.9836
1.01325D-03 | 2.50000D-01 | 850 | 0.1181444 | -880.1384
1.01325D-03 | 2.50000D-01 | 875 | 0.1191261 | -831.8619
1.01325D-03 | 2.50000D-01 | 900 | 0.1196178 | -789.0017337
1.01325D-03 | 2.50000D-01 | 925 | 0.1198717 | -748.6795
1.01325D-03 | 2.50000D-01 | 950 | 0.1200073 | -709.541
1.01325D-03 | 2.50000D-01 | 975 | 0.1200821 | -670.9337
1.01325D-03 | 2.50000D-01 | 1000 | 0.1201248 | -632.5335
1.01325D-03 | 2.50000D-01 | 1025 | 0.1201501 | -594.178
1.01325D-03 | 2.50000D-01 | 1050 | 0.1201659 | -555.7846
1.01325D-03 | 2.50000D-01 | 1075 | 0.1201763372 | -517.3071
1.01325D-03 | 2.50000D-01 | 1100 | 0.120184 | -478.7198
1.01325D-03 | 2.50000D-01 | 1125 | 0.1201902 | -440.0085
1.01325D-03 | 2.50000D-01 | 1150 | 0.120196 | -401.1646
1.01325D-03 | 2.50000D-01 | 1175 | 0.1202020366 | -362.1827
1.01325D-03 | 2.50000D-01 | 1200 | 0.1202088 | -323.0586
1.01325D-03 | 2.50000D-01 | 1225 | 0.1202167 | -283.7886
1.01325D-03 | 2.50000D-01 | 1250 | 0.1202263 | -244.3684
1.01325D-03 | 2.50000D-01 | 1275 | 0.1202378 | -204.7925
1.01325D-03 | 2.50000D-01 | 1300 | 0.1202518 | -165.0539
1.01325D-03 | 2.50000D-01 | 1325 | 0.1202686 | -125.1436
1.01325D-03 | 2.50000D-01 | 1350 | 0.1202889 | -85.04932
1.01325D-03 | 2.50000D-01 | 1375 | 0.120313 | -44.75568
1.01325D-03 | 2.50000D-01 | 1400 | 0.1203417 | -4.242833
1.01325D-03 | 2.50000D-01 | 1425 | 0.1203755919 | 36.51419
1.01325D-03 | 2.50000D-01 | 1450 | 0.1204153 | 77.54654934
1.01325D-03 | 2.50000D-01 | 1475 | 0.1204617 | 118.8927
1.01325D-03 | 2.50000D-01 | 1500 | 0.1205155 | 160.5998
1.01325D-03 | 2.50000D-01 | 1525 | 0.1205776 | 202.725
1.01325D-03 | 2.50000D-01 | 1550 | 0.1206489 | 245.3372
1.01325D-03 | 2.50000D-01 | 1575 | 0.1207304 | 288.5184
1.01325D-03 | 2.50000D-01 | 1600 | 0.1208232 | 332.3661
1.01325D-03 | 2.50000D-01 | 1625 | 0.1209283 | 376.9953
1.01325D-03 | 2.50000D-01 | 1650 | 0.121047 | 422.5401
1.01325D-03 | 2.50000D-01 | 1675 | 0.1211804 | 469.1566
1.01325D-03 | 2.50000D-01 | 1700 | 0.1213297749 | 517.025
1.01325D-03 | 2.50000D-01 | 1725 | 0.1214964 | 566.3519
1.01325D-03 | 2.50000D-01 | 1750 | 0.1216817 | 617.373
1.01325D-03 | 2.50000D-01 | 1775 | 0.121887 | 670.3554
1.01325D-03 | 2.50000D-01 | 1800 | 0.1221136 | 725.5997
1.01325D-03 | 2.50000D-01 | 1825 | 0.122363 | 783.4424
1.01325D-03 | 2.50000D-01 | 1850 | 0.1226366 | 844.2573
1.01325D-03 | 2.50000D-01 | 1875 | 0.1229356 | 908.4575
1.01325D-03 | 2.50000D-01 | 1900 | 0.1232614 | 976.4958
1.01325D-03 | 2.50000D-01 | 1925 | 0.1236153 | 1048.865
1.01325D-03 | 2.50000D-01 | 1950 | 0.1239982 | 1126.098
1.01325D-03 | 2.50000D-01 | 1975 | 0.1244114 | 1208.764
1.01325D-03 | 2.50000D-01 | 2000 | 0.1248554 | 1297.469
1.01325D-03 | 2.50000D-01 | 2025 | 0.1253311 | 1392.847
1.01325D-03 | 2.50000D-01 | 2050 | 0.1258387 | 1495.556
1.01325D-03 | 2.50000D-01 | 2075 | 0.1263783081 | 1606.27
1.01325D-03 | 2.50000D-01 | 2100 | 0.1269497 | 1725.666
1.01325D-03 | 2.50000D-01 | 2125 | 0.1275523 | 1854.41
1.01325D-03 | 2.50000D-01 | 2150 | 0.128185 | 1993.141
1.01325D-03 | 2.50000D-01 | 2175 | 0.1288466 | 2142.45
1.01325D-03 | 2.50000D-01 | 2200 | 0.1295354 | 2302.858
1.01325D-03 | 2.50000D-01 | 2225 | 0.1302493 | 2474.784
1.01325D-03 | 2.50000D-01 | 2250 | 0.1309864 | 2658.524
1.01325D-03 | 2.50000D-01 | 2275 | 0.1317446 | 2854.212
1.01325D-03 | 2.50000D-01 | 2300 | 0.1325225 | 3061.796
1.01325D-03 | 2.50000D-01 | 2325 | 0.1333197 | 3281.007
1.01325D-03 | 2.50000D-01 | 2350 | 0.1341377 | 3511.342
1.01325D-03 | 2.50000D-01 | 2375 | 0.1349808 | 3752.052
1.01325D-03 | 2.50000D-01 | 2400 | 0.1358579 | 4002.149
1.01325D-03 | 2.50000D-01 | 2425 | 0.1367842819 | 4260.443
1.01325D-03 | 2.50000D-01 | 2450 | 0.1377843776 | 4525.598
1.01325D-03 | 2.50000D-01 | 2475 | 0.1388954 | 4796.233
1.01325D-03 | 2.50000D-01 | 2500 | 0.1401717933 | 5071.059
1.01325D-03 | 2.50000D-01 | 2525 | 0.1416915 | 5349.057
1.01325D-03 | 2.50000D-01 | 2550 | 0.1435636 | 5629.702
1.01325D-03 | 2.50000D-01 | 2575 | 0.1459385 | 5913.215
1.01325D-03 | 2.50000D-01 | 2600 | 0.1490217 | 6200.858
1.01325D-03 | 2.50000D-01 | 2625 | 0.1530914 | 6495.240938
1.01325D-03 | 2.50000D-01 | 2650 | 0.1585219 | 6800.664972
1.01325D-03 | 2.50000D-01 | 2675 | 0.1658163 | 7123.476
1.01325D-03 | 2.50000D-01 | 2700 | 0.1756499 | 7472.444
1.01325D-03 | 2.50000D-01 | 2725 | 0.1889312 | 7859.152
1.01325D-03 | 2.50000D-01 | 2750 | 0.2068886 | 8298.387
1.01325D-03 | 2.50000D-01 | 2775 | 0.2311958 | 8808.466
1.01325D-03 | 2.50000D-01 | 2800 | 0.2641598 | 9411.440355
1.01325D-03 | 2.50000D-01 | 2825 | 0.3090125 | 10133.01
1.01325D-03 | 2.50000D-01 | 2850 | 0.3703805 | 11001.92
1.01325D-03 | 2.50000D-01 | 2875 | 0.4550819 | 12048.68
1.01325D-03 | 2.50000D-01 | 2900 | 0.5735506 | 13303.06
1.01325D-03 | 2.50000D-01 | 2925 | 0.7425641 | 14790.5
1.01325D-03 | 2.50000D-01 | 2950 | 0.9909169 | 16527.05
1.01325D-03 | 2.50000D-01 | 2975 | 1.372565 | 18513.5
1.01325D-03 | 2.50000D-01 | 3000 | 2.001907871 | 20729.54
1.01325D-03 | 2.50000D-01 | 3025 | 3.171456 | 23128.8
1.01325D-03 | 2.50000D-01 | 3050 | 5.917056 | 25634.79
1.01325D-03 | 2.50000D-01 | 3075 | 18.35129 | 28125.09
1.01325D-03 | 2.50000D-01 | 3100 | 18.35129 | 28125.09
1.01325D-03 | 2.50000D-01 | 3125 | 18.35129 | 28125.09
1.01325D-03 | 2.50000D-01 | 3150 | 18.35129 | 28125.09
1.01325D-03 | 2.50000D-01 | 3175 | 18.35129 | 28125.09
1.01325D-03 | 2.50000D-01 | 3200 | 18.35129 | 28125.09
1.01325D-03 | 2.50000D-01 | 3225 | 18.35129 | 28125.09
1.01325D-03 | 2.50000D-01 | 3250 | 18.35129 | 28125.09
1.01325D-03 | 2.50000D-01 | 3275 | 18.35129 | 28125.09
1.01325D-03 | 2.50000D-01 | 3300 | 18.35129 | 28125.09
1.01325D-03 | 2.50000D-01 | 3325 | 18.35129 | 28125.09
1.01325D-03 | 2.50000D-01 | 3350 | 18.35129 | 28125.09
1.01325D-03 | 2.50000D-01 | 3375 | 18.35129 | 28125.09
1.01325D-03 | 2.50000D-01 | 3400 | 18.35129 | 28125.09
1.01325D-03 | 2.50000D-01 | 3425 | 18.35129 | 28125.09
1.01325D-03 | 2.50000D-01 | 3450 | 18.35129 | 28125.09
1.01325D-03 | 2.50000D-01 | 3475 | 18.35129 | 28125.09
1.01325D-03 | 2.50000D-01 | 3500 | 18.35129 | 28125.09
1.01325D-03 | 2.50000D-01 | 3525 | 18.35129 | 28125.09
1.01325D-03 | 2.50000D-01 | 3550 | 18.35129 | 28125.09
1.01325D-03 | 2.50000D-01 | 3575 | 18.35129 | 28125.09
1.01325D-03 | 2.50000D-01 | 3600 | 18.35129 | 28125.09
1.01325D-03 | 2.50000D-01 | 3625 | 18.35129 | 28125.09
1.01325D-03 | 2.50000D-01 | 3650 | 18.35129 | 28125.09
1.01325D-03 | 2.50000D-01 | 3675 | 18.35129 | 28125.09
1.01325D-03 | 2.50000D-01 | 3700 | 18.35129 | 28125.09
1.01325D-03 | 2.50000D-01 | 3725 | 18.35129 | 28125.09
1.01325D-03 | 2.50000D-01 | 3750 | 18.35129 | 28125.09
1.01325D-03 | 2.50000D-01 | 3775 | 18.35129 | 28125.09
1.01325D-03 | 2.50000D-01 | 3800 | 18.35129 | 28125.09
1.01325D-03 | 2.50000D-01 | 3825 | 18.35129 | 28125.09
1.01325D-03 | 2.50000D-01 | 3850 | 18.35129 | 28125.09
1.01325D-03 | 2.50000D-01 | 3875 | 18.35129 | 28125.09
1.01325D-03 | 2.50000D-01 | 3900 | 18.35129 | 28125.09
1.01325D-03 | 2.50000D-01 | 3925 | 18.35129 | 28125.09
1.01325D-03 | 2.50000D-01 | 3950 | 18.35129 | 28125.09
1.01325D-03 | 2.50000D-01 | 3975 | 18.35129 | 28125.09
1.01325D-03 | 2.50000D-01 | 4000 | 18.35129 | 28125.09
p (bar) | B'g | Temp (K) | B'c | Hw (kJ/kg)
1.01325D-03 | 3.20000D-01 | 250 | 0 | -4522.565
1.01325D-03 | 3.20000D-01 | 275 | 0 | -4455.272
1.01325D-03 | 3.20000D-01 | 300 | 0 | -4387.013
1.01325D-03 | 3.20000D-01 | 325 | 0 | -4318.941
1.01325D-03 | 3.20000D-01 | 350 | 0 | -4251.207
1.01325D-03 | 3.20000D-01 | 375 | 0 | -4182.784
1.01325D-03 | 3.20000D-01 | 400 | 0 | -4111.329
1.01325D-03 | 3.20000D-01 | 425 | 0 | -4033.172
1.01325D-03 | 3.20000D-01 | 450 | 0 | -3943.673
1.01325D-03 | 3.20000D-01 | 475 | 0 | -3838.315
1.01325D-03 | 3.20000D-01 | 500 | 0 | -3714.671
1.01325D-03 | 3.20000D-01 | 525 | 0 | -3574.366
1.01325D-03 | 3.20000D-01 | 550 | 0 | -3422.629512
1.01325D-03 | 3.20000D-01 | 575 | 0 | -3263.944
1.01325D-03 | 3.20000D-01 | 600 | 0 | -3096.24
1.01325D-03 | 3.20000D-01 | 625 | 0 | -2908.021
1.01325D-03 | 3.20000D-01 | 650 | 0 | -2680.779
1.01325D-03 | 3.20000D-01 | 675 | 0 | -2397.992049
1.01325D-03 | 3.20000D-01 | 700 | 0.02253102 | -2061.855766
1.01325D-03 | 3.20000D-01 | 725 | 0.04858271 | -1710.129
1.01325D-03 | 3.20000D-01 | 750 | 0.07139654 | -1405.863
1.01325D-03 | 3.20000D-01 | 775 | 0.08709059 | -1189.274
1.01325D-03 | 3.20000D-01 | 800 | 0.09596062 | -1051.792
1.01325D-03 | 3.20000D-01 | 825 | 0.1004502 | -963.5103
1.01325D-03 | 3.20000D-01 | 850 | 0.1026405 | -900.5628
1.01325D-03 | 3.20000D-01 | 875 | 0.1037143 | -849.7231
1.01325D-03 | 3.20000D-01 | 900 | 0.1042536 | -804.5688
1.01325D-03 | 3.20000D-01 | 925 | 0.1045328 | -762.0894
1.01325D-03 | 3.20000D-01 | 950 | 0.1046823 | -720.8641
1.01325D-03 | 3.20000D-01 | 975 | 0.1047649 | -680.2061
1.01325D-03 | 3.20000D-01 | 1000 | 0.1048121 | -639.7728
1.01325D-03 | 3.20000D-01 | 1025 | 0.1048402 | -599.392
1.01325D-03 | 3.20000D-01 | 1050 | 0.1048577 | -558.976
1.01325D-03 | 3.20000D-01 | 1075 | 0.1048693 | -518.4746
1.01325D-03 | 3.20000D-01 | 1100 | 0.1048778 | -477.8602
1.01325D-03 | 3.20000D-01 | 1125 | 0.1048848 | -437.1168
1.01325D-03 | 3.20000D-01 | 1150 | 0.1048912686 | -396.2346
1.01325D-03 | 3.20000D-01 | 1175 | 0.104898 | -355.2073
1.01325D-03 | 3.20000D-01 | 1200 | 0.1049057 | -314.03
1.01325D-03 | 3.20000D-01 | 1225 | 0.1049146 | -272.698
1.01325D-03 | 3.20000D-01 | 1250 | 0.1049254 | -231.2061
1.01325D-03 | 3.20000D-01 | 1275 | 0.1049384 | -189.5479
1.01325D-03 | 3.20000D-01 | 1300 | 0.1049542 | -147.7151
1.01325D-03 | 3.20000D-01 | 1325 | 0.1049733 | -105.6971
1.01325D-03 | 3.20000D-01 | 1350 | 0.1049962 | -63.4799
1.01325D-03 | 3.20000D-01 | 1375 | 0.1050235 | -21.04577
1.01325D-03 | 3.20000D-01 | 1400 | 0.1050561 | 21.62799
1.01325D-03 | 3.20000D-01 | 1425 | 0.1050944 | 64.56991
1.01325D-03 | 3.20000D-01 | 1450 | 0.1051395 | 107.8155
1.01325D-03 | 3.20000D-01 | 1475 | 0.105192 | 151.4087
1.01325D-03 | 3.20000D-01 | 1500 | 0.105253 | 195.403
1.01325D-03 | 3.20000D-01 | 1525 | 0.1053234 | 239.8636
1.01325D-03 | 3.20000D-01 | 1550 | 0.1054044 | 284.8688
1.01325D-03 | 3.20000D-01 | 1575 | 0.1054969 | 330.5121
1.01325D-03 | 3.20000D-01 | 1600 | 0.1056023 | 376.9047
1.01325D-03 | 3.20000D-01 | 1625 | 0.1057218 | 424.1771
1.01325D-03 | 3.20000D-01 | 1650 | 0.1058567 | 472.4825
1.01325D-03 | 3.20000D-01 | 1675 | 0.1060084 | 521.9987155
1.01325D-03 | 3.20000D-01 | 1700 | 0.1061784 | 572.9312
1.01325D-03 | 3.20000D-01 | 1725 | 0.1063682 | 625.516
1.01325D-03 | 3.20000D-01 | 1750 | 0.1065794 | 680.0221
1.01325D-03 | 3.20000D-01 | 1775 | 0.1068135 | 736.7548
1.01325D-03 | 3.20000D-01 | 1800 | 0.1070721 | 796.0582
1.01325D-03 | 3.20000D-01 | 1825 | 0.107357 | 858.3177
1.01325D-03 | 3.20000D-01 | 1850 | 0.1076698 | 923.9625
1.01325D-03 | 3.20000D-01 | 1875 | 0.108012 | 993.467001
1.01325D-03 | 3.20000D-01 | 1900 | 0.1083853 | 1067.353
1.01325D-03 | 3.20000D-01 | 1925 | 0.1087912 | 1146.189
1.01325D-03 | 3.20000D-01 | 1950 | 0.109231 | 1230.592
1.01325D-03 | 3.20000D-01 | 1975 | 0.1097062 | 1321.225
1.01325D-03 | 3.20000D-01 | 2000 | 0.1102176 | 1418.792
1.01325D-03 | 3.20000D-01 | 2025 | 0.1107663 | 1524.039
1.01325D-03 | 3.20000D-01 | 2050 | 0.1113529 | 1637.743
1.01325D-03 | 3.20000D-01 | 2075 | 0.1119776457 | 1760.705099
1.01325D-03 | 3.20000D-01 | 2100 | 0.1126405 | 1893.738
1.01325D-03 | 3.20000D-01 | 2125 | 0.113341 | 2037.652841
1.01325D-03 | 3.20000D-01 | 2150 | 0.1140783 | 2193.241
1.01325D-03 | 3.20000D-01 | 2175 | 0.1148512 | 2361.25
1.01325D-03 | 3.20000D-01 | 2200 | 0.1156578 | 2542.362
1.01325D-03 | 3.20000D-01 | 2225 | 0.1164962 | 2737.158256
1.01325D-03 | 3.20000D-01 | 2250 | 0.1173641 | 2946.092
1.01325D-03 | 3.20000D-01 | 2275 | 0.1182594 | 3169.447
1.01325D-03 | 3.20000D-01 | 2300 | 0.1191803 | 3407.304
1.01325D-03 | 3.20000D-01 | 2325 | 0.1201262 | 3659.504
1.01325D-03 | 3.20000D-01 | 2350 | 0.1210984 | 3925.619
1.01325D-03 | 3.20000D-01 | 2375 | 0.1221011 | 4204.929
1.01325D-03 | 3.20000D-01 | 2400 | 0.1231434513 | 4496.418
1.01325D-03 | 3.20000D-01 | 2425 | 0.1242416 | 4798.799
1.01325D-03 | 3.20000D-01 | 2450 | 0.1254216 | 5110.554
1.01325D-03 | 3.20000D-01 | 2475 | 0.1267239 | 5430.036785
1.01325D-03 | 3.20000D-01 | 2500 | 0.128208 | 5755.598
1.01325D-03 | 3.20000D-01 | 2525 | 0.1299597 | 6085.774
1.01325D-03 | 3.20000D-01 | 2550 | 0.1321 | 6419.524
1.01325D-03 | 3.20000D-01 | 2575 | 0.1347968 | 6756.503
1.01325D-03 | 3.20000D-01 | 2600 | 0.1382801 | 7097.386
1.01325D-03 | 3.20000D-01 | 2625 | 0.1428625 | 7444.214
1.01325D-03 | 3.20000D-01 | 2650 | 0.1489661 | 7800.76
1.01325D-03 | 3.20000D-01 | 2675 | 0.1571586 | 8172.913
1.01325D-03 | 3.20000D-01 | 2700 | 0.1682032 | 8569.06
1.01325D-03 | 3.20000D-01 | 2725 | 0.1831277 | 9000.458478
1.01325D-03 | 3.20000D-01 | 2750 | 0.2033217 | 9481.565689
1.01325D-03 | 3.20000D-01 | 2775 | 0.2306796 | 10030.27
1.01325D-03 | 3.20000D-01 | 2800 | 0.2678122 | 10667.93
1.01325D-03 | 3.20000D-01 | 2825 | 0.3183767 | 11419.02
1.01325D-03 | 3.20000D-01 | 2850 | 0.3876083 | 12310.26
1.01325D-03 | 3.20000D-01 | 2875 | 0.4832195 | 13368.86
1.01325D-03 | 3.20000D-01 | 2900 | 0.6170107511 | 14619.64
1.01325D-03 | 3.20000D-01 | 2925 | 0.8079511 | 16081.12
1.01325D-03 | 3.20000D-01 | 2950 | 1.088584819 | 17760.5
1.01325D-03 | 3.20000D-01 | 2975 | 1.519867 | 19648.45
1.01325D-03 | 3.20000D-01 | 3000 | 2.230966 | 21714.77
1.01325D-03 | 3.20000D-01 | 3025 | 3.551889 | 23905.97
1.01325D-03 | 3.20000D-01 | 3050 | 6.649787 | 26144.33
1.01325D-03 | 3.20000D-01 | 3075 | 20.63893 | 28317.37
1.01325D-03 | 3.20000D-01 | 3100 | 20.63893 | 28317.37
1.01325D-03 | 3.20000D-01 | 3125 | 20.63893 | 28317.37
1.01325D-03 | 3.20000D-01 | 3150 | 20.63893 | 28317.37
1.01325D-03 | 3.20000D-01 | 3175 | 20.63893 | 28317.37
1.01325D-03 | 3.20000D-01 | 3200 | 20.63893 | 28317.37
1.01325D-03 | 3.20000D-01 | 3225 | 20.63893 | 28317.37
1.01325D-03 | 3.20000D-01 | 3250 | 20.63893 | 28317.37
1.01325D-03 | 3.20000D-01 | 3275 | 20.63893 | 28317.37
1.01325D-03 | 3.20000D-01 | 3300 | 20.63893 | 28317.37
1.01325D-03 | 3.20000D-01 | 3325 | 20.63893 | 28317.37
1.01325D-03 | 3.20000D-01 | 3350 | 20.63893 | 28317.37
1.01325D-03 | 3.20000D-01 | 3375 | 20.63893 | 28317.37
1.01325D-03 | 3.20000D-01 | 3400 | 20.63893 | 28317.37
1.01325D-03 | 3.20000D-01 | 3425 | 20.63893 | 28317.37
1.01325D-03 | 3.20000D-01 | 3450 | 20.63893 | 28317.37
1.01325D-03 | 3.20000D-01 | 3475 | 20.63893 | 28317.37
1.01325D-03 | 3.20000D-01 | 3500 | 20.63893 | 28317.37
1.01325D-03 | 3.20000D-01 | 3525 | 20.63893 | 28317.37
1.01325D-03 | 3.20000D-01 | 3550 | 20.63893 | 28317.37
1.01325D-03 | 3.20000D-01 | 3575 | 20.63893 | 28317.37
1.01325D-03 | 3.20000D-01 | 3600 | 20.63893 | 28317.37
1.01325D-03 | 3.20000D-01 | 3625 | 20.63893 | 28317.37
1.01325D-03 | 3.20000D-01 | 3650 | 20.63893 | 28317.37
1.01325D-03 | 3.20000D-01 | 3675 | 20.63893 | 28317.37
1.01325D-03 | 3.20000D-01 | 3700 | 20.63893 | 28317.37
1.01325D-03 | 3.20000D-01 | 3725 | 20.63893 | 28317.37
1.01325D-03 | 3.20000D-01 | 3750 | 20.63893 | 28317.37
1.01325D-03 | 3.20000D-01 | 3775 | 20.63893 | 28317.37
1.01325D-03 | 3.20000D-01 | 3800 | 20.63893 | 28317.37
1.01325D-03 | 3.20000D-01 | 3825 | 20.63893 | 28317.37
1.01325D-03 | 3.20000D-01 | 3850 | 20.63893 | 28317.37
1.01325D-03 | 3.20000D-01 | 3875 | 20.63893 | 28317.37
1.01325D-03 | 3.20000D-01 | 3900 | 20.63893 | 28317.37
1.01325D-03 | 3.20000D-01 | 3925 | 20.63893 | 28317.37
1.01325D-03 | 3.20000D-01 | 3950 | 20.63893 | 28317.37
1.01325D-03 | 3.20000D-01 | 3975 | 20.63893 | 28317.37
1.01325D-03 | 3.20000D-01 | 4000 | 20.63893 | 28317.37
p (bar) | B'g | Temp (K) | B'c | Hw (kJ/kg)
1.01325D-03 | 4.00000D-01 | 250 | 0 | -4816.555
1.01325D-03 | 4.00000D-01 | 275 | 0 | -4749.199
1.01325D-03 | 4.00000D-01 | 300 | 0 | -4678.081
1.01325D-03 | 4.00000D-01 | 325 | 0 | -4605.64
1.01325D-03 | 4.00000D-01 | 350 | 0 | -4532.839
1.01325D-03 | 4.00000D-01 | 375 | 0 | -4459.073
1.01325D-03 | 4.00000D-01 | 400 | 0 | -4382.118
1.01325D-03 | 4.00000D-01 | 425 | 0 | -4298.132
1.01325D-03 | 4.00000D-01 | 450 | 0 | -4201.962
1.01325D-03 | 4.00000D-01 | 475 | 0 | -4088.187988
1.01325D-03 | 4.00000D-01 | 500 | 0 | -3953.275
1.01325D-03 | 4.00000D-01 | 525 | 0 | -3798.136
1.01325D-03 | 4.00000D-01 | 550 | 0 | -3628.416
1.01325D-03 | 4.00000D-01 | 575 | 0 | -3450.041535
1.01325D-03 | 4.00000D-01 | 600 | 0 | -3262.345
1.01325D-03 | 4.00000D-01 | 625 | 0 | -3054.254
1.01325D-03 | 4.00000D-01 | 650 | 0 | -2806.716
1.01325D-03 | 4.00000D-01 | 675 | 0 | -2502.553
1.01325D-03 | 4.00000D-01 | 700 | 0 | -2144.426
1.01325D-03 | 4.00000D-01 | 725 | 0.02585584 | -1772.388054
1.01325D-03 | 4.00000D-01 | 750 | 0.05081626 | -1452.2825
1.01325D-03 | 4.00000D-01 | 775 | 0.06794745 | -1225.115
1.01325D-03 | 4.00000D-01 | 800 | 0.07762504 | -1080.974
1.01325D-03 | 4.00000D-01 | 825 | 0.08252865 | -988.2781
1.01325D-03 | 4.00000D-01 | 850 | 0.08492552 | -922.0638
1.01325D-03 | 4.00000D-01 | 875 | 0.08610342 | -868.5259
1.01325D-03 | 4.00000D-01 | 900 | 0.08669625 | -820.9572
1.01325D-03 | 4.00000D-01 | 925 | 0.08700391 | -776.2071
1.01325D-03 | 4.00000D-01 | 950 | 0.08716881 | -732.7851
1.01325D-03 | 4.00000D-01 | 975 | 0.08726012 | -689.9684
1.01325D-03 | 4.00000D-01 | 1000 | 0.0873124 | -647.3948
1.01325D-03 | 4.00000D-01 | 1025 | 0.08734348 | -604.8819
1.01325D-03 | 4.00000D-01 | 1050 | 0.08736283 | -562.3366
1.01325D-03 | 4.00000D-01 | 1075 | 0.0873756993 | -519.7048
1.01325D-03 | 4.00000D-01 | 1100 | 0.08738509 | -476.9565
1.01325D-03 | 4.00000D-01 | 1125 | 0.0873928 | -434.074
1.01325D-03 | 4.00000D-01 | 1150 | 0.08740002 | -391.0464
1.01325D-03 | 4.00000D-01 | 1175 | 0.08740755 | -347.8665
1.01325D-03 | 4.00000D-01 | 1200 | 0.08741604 | -304.5283
1.01325D-03 | 4.00000D-01 | 1225 | 0.08742603 | -261.0265
1.01325D-03 | 4.00000D-01 | 1250 | 0.08743803839 | -217.355
1.01325D-03 | 4.00000D-01 | 1275 | 0.08745259 | -173.5063
1.01325D-03 | 4.00000D-01 | 1300 | 0.08747024 | -129.471
1.01325D-03 | 4.00000D-01 | 1325 | 0.08749155 | -85.23694
1.01325D-03 | 4.00000D-01 | 1350 | 0.08751718 | -40.78837
1.01325D-03 | 4.00000D-01 | 1375 | 0.08754781 | 3.894807947
1.01325D-03 | 4.00000D-01 | 1400 | 0.08758419 | 48.83809
1.01325D-03 | 4.00000D-01 | 1425 | 0.08762716 | 94.07352
1.01325D-03 | 4.00000D-01 | 1450 | 0.08767759 | 139.641
1.01325D-03 | 4.00000D-01 | 1475 | 0.08773647 | 185.5897
1.01325D-03 | 4.00000D-01 | 1500 | 0.08780482514 | 231.9797357
1.01325D-03 | 4.00000D-01 | 1525 | 0.08788378 | 278.8842
1.01325D-03 | 4.00000D-01 | 1550 | 0.08797454 | 326.3909
1.01325D-03 | 4.00000D-01 | 1575 | 0.08807838 | 374.6048
1.01325D-03 | 4.00000D-01 | 1600 | 0.08819665 | 423.6506
1.01325D-03 | 4.00000D-01 | 1625 | 0.0883308 | 473.6749
1.01325D-03 | 4.00000D-01 | 1650 | 0.08848235 | 524.8498
1.01325D-03 | 4.00000D-01 | 1675 | 0.08865288 | 577.3749
1.01325D-03 | 4.00000D-01 | 1700 | 0.08884407 | 631.4812
1.01325D-03 | 4.00000D-01 | 1725 | 0.08905764 | 687.4342
1.01325D-03 | 4.00000D-01 | 1750 | 0.08929538 | 745.5367
1.01325D-03 | 4.00000D-01 | 1775 | 0.08955915 | 806.1325
1.01325D-03 | 4.00000D-01 | 1800 | 0.08985082 | 869.6095
1.01325D-03 | 4.00000D-01 | 1825 | 0.09017231 | 936.4024
1.01325D-03 | 4.00000D-01 | 1850 | 0.09052554 | 1006.996
1.01325D-03 | 4.00000D-01 | 1875 | 0.09091242 | 1081.927
1.01325D-03 | 4.00000D-01 | 1900 | 0.09133482831 | 1161.787
1.01325D-03 | 4.00000D-01 | 1925 | 0.09179457773 | 1247.221
1.01325D-03 | 4.00000D-01 | 1950 | 0.09229338 | 1338.931
1.01325D-03 | 4.00000D-01 | 1975 | 0.09283281 | 1437.672
1.01325D-03 | 4.00000D-01 | 2000 | 0.09341428 | 1544.252
1.01325D-03 | 4.00000D-01 | 2025 | 0.09403893 | 1659.528
1.01325D-03 | 4.00000D-01 | 2050 | 0.09470768 | 1784.395
1.01325D-03 | 4.00000D-01 | 2075 | 0.09542106 | 1919.786
1.01325D-03 | 4.00000D-01 | 2100 | 0.09617925 | 2066.65
1.01325D-03 | 4.00000D-01 | 2125 | 0.09698199 | 2225.947
1.01325D-03 | 4.00000D-01 | 2150 | 0.09782854 | 2398.621
1.01325D-03 | 4.00000D-01 | 2175 | 0.09871766 | 2585.582
1.01325D-03 | 4.00000D-01 | 2200 | 0.09964768 | 2787.675
1.01325D-03 | 4.00000D-01 | 2225 | 0.1006164805 | 3005.651
1.01325D-03 | 4.00000D-01 | 2250 | 0.1016217 | 3240.124
1.01325D-03 | 4.00000D-01 | 2275 | 0.1026611 | 3491.536
1.01325D-03 | 4.00000D-01 | 2300 | 0.1037326 | 3760.113
1.01325D-03 | 4.00000D-01 | 2325 | 0.1048354 | 4045.815
1.01325D-03 | 4.00000D-01 | 2350 | 0.1059706 | 4348.304
1.01325D-03 | 4.00000D-01 | 2375 | 0.1071425 | 4666.908
1.01325D-03 | 4.00000D-01 | 2400 | 0.1083609 | 5000.604
1.01325D-03 | 4.00000D-01 | 2425 | 0.1096428 | 5348.026582
1.01325D-03 | 4.00000D-01 | 2450 | 0.1110165 | 5707.506
1.01325D-03 | 4.00000D-01 | 2475 | 0.1125261 | 6077.149004
1.01325D-03 | 4.00000D-01 | 2500 | 0.114237 | 6454.967
1.01325D-03 | 4.00000D-01 | 2525 | 0.1162441 | 6839.064
1.01325D-03 | 4.00000D-01 | 2550 | 0.1186821 | 7227.882
1.01325D-03 | 4.00000D-01 | 2575 | 0.1217386 | 7620.491
1.01325D-03 | 4.00000D-01 | 2600 | 0.1256717 | 8016.942
1.01325D-03 | 4.00000D-01 | 2625 | 0.1308332 | 8418.636
1.01325D-03 | 4.00000D-01 | 2650 | 0.137699 | 8828.726
1.01325D-03 | 4.00000D-01 | 2675 | 0.1469107 | 9252.512011
1.01325D-03 | 4.00000D-01 | 2700 | 0.1593314 | 9697.835
1.01325D-03 | 4.00000D-01 | 2725 | 0.1761245 | 10175.42
1.01325D-03 | 4.00000D-01 | 2750 | 0.1988640787 | 10699.16
1.01325D-03 | 4.00000D-01 | 2775 | 0.2296956 | 11286.20939
1.01325D-03 | 4.00000D-01 | 2800 | 0.2715768 | 11956.89243
1.01325D-03 | 4.00000D-01 | 2825 | 0.3286503 | 12734.11
1.01325D-03 | 4.00000D-01 | 2850 | 0.4068454 | 13642.13
1.01325D-03 | 4.00000D-01 | 2875 | 0.5148958 | 14704.52
1.01325D-03 | 4.00000D-01 | 2900 | 0.6661612 | 15941.04239
1.01325D-03 | 4.00000D-01 | 2925 | 0.8821109 | 17363.52
1.01325D-03 | 4.00000D-01 | 2950 | 1.199566 | 18971.25
1.01325D-03 | 4.00000D-01 | 2975 | 1.687465 | 20746.71
1.01325D-03 | 4.00000D-01 | 3000 | 2.49181 | 22652.88
1.01325D-03 | 4.00000D-01 | 3025 | 3.985338 | 24633.09
1.01325D-03 | 4.00000D-01 | 3050 | 7.484742 | 26612.54
1.01325D-03 | 4.00000D-01 | 3075 | 23.24381 | 28491.29
1.01325D-03 | 4.00000D-01 | 3100 | 23.24381 | 28491.29
1.01325D-03 | 4.00000D-01 | 3125 | 23.24381 | 28491.29
1.01325D-03 | 4.00000D-01 | 3150 | 23.24381 | 28491.29
1.01325D-03 | 4.00000D-01 | 3175 | 23.24381 | 28491.29
1.01325D-03 | 4.00000D-01 | 3200 | 23.24381 | 28491.29
1.01325D-03 | 4.00000D-01 | 3225 | 23.24381 | 28491.29
1.01325D-03 | 4.00000D-01 | 3250 | 23.24381 | 28491.29
1.01325D-03 | 4.00000D-01 | 3275 | 23.24381 | 28491.29
1.01325D-03 | 4.00000D-01 | 3300 | 23.24381 | 28491.29
1.01325D-03 | 4.00000D-01 | 3325 | 23.24381 | 28491.29
1.01325D-03 | 4.00000D-01 | 3350 | 23.24381 | 28491.29
1.01325D-03 | 4.00000D-01 | 3375 | 23.24381 | 28491.29
1.01325D-03 | 4.00000D-01 | 3400 | 23.24381 | 28491.29
1.01325D-03 | 4.00000D-01 | 3425 | 23.24381 | 28491.29
1.01325D-03 | 4.00000D-01 | 3450 | 23.24381 | 28491.29
1.01325D-03 | 4.00000D-01 | 3475 | 23.24381 | 28491.29
1.01325D-03 | 4.00000D-01 | 3500 | 23.24381 | 28491.29
1.01325D-03 | 4.00000D-01 | 3525 | 23.24381 | 28491.29
1.01325D-03 | 4.00000D-01 | 3550 | 23.24381 | 28491.29
1.01325D-03 | 4.00000D-01 | 3575 | 23.24381 | 28491.29
1.01325D-03 | 4.00000D-01 | 3600 | 23.24381 | 28491.29
1.01325D-03 | 4.00000D-01 | 3625 | 23.24381 | 28491.29
1.01325D-03 | 4.00000D-01 | 3650 | 23.24381 | 28491.29
1.01325D-03 | 4.00000D-01 | 3675 | 23.24381 | 28491.29
1.01325D-03 | 4.00000D-01 | 3700 | 23.24381 | 28491.29
1.01325D-03 | 4.00000D-01 | 3725 | 23.24381 | 28491.29
1.01325D-03 | 4.00000D-01 | 3750 | 23.24381 | 28491.29
1.01325D-03 | 4.00000D-01 | 3775 | 23.24381 | 28491.29
1.01325D-03 | 4.00000D-01 | 3800 | 23.24381 | 28491.29
1.01325D-03 | 4.00000D-01 | 3825 | 23.24381 | 28491.29
1.01325D-03 | 4.00000D-01 | 3850 | 23.24381 | 28491.29
1.01325D-03 | 4.00000D-01 | 3875 | 23.24381 | 28491.29
1.01325D-03 | 4.00000D-01 | 3900 | 23.24381 | 28491.29
1.01325D-03 | 4.00000D-01 | 3925 | 23.24381 | 28491.29
1.01325D-03 | 4.00000D-01 | 3950 | 23.24381 | 28491.29
1.01325D-03 | 4.00000D-01 | 3975 | 23.24381 | 28491.29
1.01325D-03 | 4.00000D-01 | 4000 | 23.24381 | 28491.29
p (bar) | B'g | Temp (K) | B'c | Hw (kJ/kg)
1.01325D-03 | 5.00000D-01 | 250 | 0 | -5108.205978
1.01325D-03 | 5.00000D-01 | 275 | 0 | -5046.579
1.01325D-03 | 5.00000D-01 | 300 | 0 | -4978.367
1.01325D-03 | 5.00000D-01 | 325 | 0 | -4906.178207
1.01325D-03 | 5.00000D-01 | 350 | 0 | -4831.728
1.01325D-03 | 5.00000D-01 | 375 | 0 | -4755.127
1.01325D-03 | 5.00000D-01 | 400 | 0 | -4674.604
1.01325D-03 | 5.00000D-01 | 425 | 0 | -4586.43
1.01325D-03 | 5.00000D-01 | 450 | 0 | -4485.134
1.01325D-03 | 5.00000D-01 | 475 | 0 | -4364.433
1.01325D-03 | 5.00000D-01 | 500 | 0 | -4219.473
1.01325D-03 | 5.00000D-01 | 525 | 0 | -4050.031
1.01325D-03 | 5.00000D-01 | 550 | 0 | -3861.816
1.01325D-03 | 5.00000D-01 | 575 | 0 | -3662.226
1.01325D-03 | 5.00000D-01 | 600 | 0 | -3452.309
1.01325D-03 | 5.00000D-01 | 625 | 0 | -3221.700605
1.01325D-03 | 5.00000D-01 | 650 | 0 | -2950.921
1.01325D-03 | 5.00000D-01 | 675 | 0 | -2622.17
1.01325D-03 | 5.00000D-01 | 700 | 0 | -2238.755
1.01325D-03 | 5.00000D-01 | 725 | 0 | -1843.409
1.01325D-03 | 5.00000D-01 | 750 | 0.02511661 | -1505.172341
1.01325D-03 | 5.00000D-01 | 775 | 0.04403424 | -1265.919
1.01325D-03 | 5.00000D-01 | 800 | 0.05471553 | -1114.181523
1.01325D-03 | 5.00000D-01 | 825 | 0.06013312285 | -1016.456
1.01325D-03 | 5.00000D-01 | 850 | 0.06278609 | -946.5241
1.01325D-03 | 5.00000D-01 | 875 | 0.0640926038 | -889.9168
1.01325D-03 | 5.00000D-01 | 900 | 0.06475152 | -839.6015
1.01325D-03 | 5.00000D-01 | 925 | 0.06509407 | -792.2685
1.01325D-03 | 5.00000D-01 | 950 | 0.06527794 | -746.3478
1.01325D-03 | 5.00000D-01 | 975 | 0.06537984 | -701.0753
1.01325D-03 | 5.00000D-01 | 1000 | 0.06543821 | -656.0667
1.01325D-03 | 5.00000D-01 | 1025 | 0.06547289 | -611.1284
1.01325D-03 | 5.00000D-01 | 1050 | 0.06549446878 | -566.1606
1.01325D-03 | 5.00000D-01 | 1075 | 0.0655088 | -521.1053
1.01325D-03 | 5.00000D-01 | 1100 | 0.06551923 | -475.9295
1.01325D-03 | 5.00000D-01 | 1125 | 0.06552781 | -430.6137359
1.01325D-03 | 5.00000D-01 | 1150 | 0.06553582504 | -385.1459
1.01325D-03 | 5.00000D-01 | 1175 | 0.0655442 | -339.5175
1.01325D-03 | 5.00000D-01 | 1200 | 0.06555365 | -293.7219
1.01325D-03 | 5.00000D-01 | 1225 | 0.06556479 | -247.7526
1.01325D-03 | 5.00000D-01 | 1250 | 0.0655782 | -201.6028
1.01325D-03 | 5.00000D-01 | 1275 | 0.06559445 | -155.2638
1.01325D-03 | 5.00000D-01 | 1300 | 0.06561417 | -108.725
1.01325D-03 | 5.00000D-01 | 1325 | 0.06563801 | -61.97251
1.01325D-03 | 5.00000D-01 | 1350 | 0.06566667 | -14.98877
1.01325D-03 | 5.00000D-01 | 1375 | 0.06570095 | 32.24881
1.01325D-03 | 5.00000D-01 | 1400 | 0.06574168 | 79.76879
1.01325D-03 | 5.00000D-01 | 1425 | 0.06578979 | 127.607
1.01325D-03 | 5.00000D-01 | 1450 | 0.06584629 | 175.8080721
1.01325D-03 | 5.00000D-01 | 1475 | 0.06591226 | 224.427
1.01325D-03 | 5.00000D-01 | 1500 | 0.06598888 | 273.531
1.01325D-03 | 5.00000D-01 | 1525 | 0.06607742 | 323.2017
1.01325D-03 | 5.00000D-01 | 1550 | 0.06617923 | 373.5374
1.01325D-03 | 5.00000D-01 | 1575 | 0.06629576 | 424.6555
1.01325D-03 | 5.00000D-01 | 1600 | 0.06642855 | 476.6956
1.01325D-03 | 5.00000D-01 | 1625 | 0.06657925 | 529.8218
1.01325D-03 | 5.00000D-01 | 1650 | 0.06674957 | 584.2267
1.01325D-03 | 5.00000D-01 | 1675 | 0.06694132993 | 640.1342
1.01325D-03 | 5.00000D-01 | 1700 | 0.06715644 | 697.8033
1.01325D-03 | 5.00000D-01 | 1725 | 0.0673969 | 757.5315
1.01325D-03 | 5.00000D-01 | 1750 | 0.06766475 | 819.659
1.01325D-03 | 5.00000D-01 | 1775 | 0.06796213 | 884.5717
1.01325D-03 | 5.00000D-01 | 1800 | 0.06829123 | 952.7055698
1.01325D-03 | 5.00000D-01 | 1825 | 0.06865427 | 1024.549902
1.01325D-03 | 5.00000D-01 | 1850 | 0.06905349704 | 1100.65
1.01325D-03 | 5.00000D-01 | 1875 | 0.06949117 | 1181.612665
1.01325D-03 | 5.00000D-01 | 1900 | 0.0699695 | 1268.104
1.01325D-03 | 5.00000D-01 | 1925 | 0.07049066 | 1360.854
1.01325D-03 | 5.00000D-01 | 1950 | 0.07105672 | 1460.658
1.01325D-03 | 5.00000D-01 | 1975 | 0.07166961 | 1568.375
1.01325D-03 | 5.00000D-01 | 2000 | 0.0723311 | 1684.925
1.01325D-03 | 5.00000D-01 | 2025 | 0.07304267 | 1811.285
1.01325D-03 | 5.00000D-01 | 2050 | 0.07380556 | 1948.486444
1.01325D-03 | 5.00000D-01 | 2075 | 0.07462061 | 2097.601
1.01325D-03 | 5.00000D-01 | 2100 | 0.07548825 | 2259.734
1.01325D-03 | 5.00000D-01 | 2125 | 0.07640844 | 2436.004
1.01325D-03 | 5.00000D-01 | 2150 | 0.0773806 | 2627.529
1.01325D-03 | 5.00000D-01 | 2175 | 0.07840362 | 2835.396
1.01325D-03 | 5.00000D-01 | 2200 | 0.07947582 | 3060.634
1.01325D-03 | 5.00000D-01 | 2225 | 0.08059508 | 3304.179
1.01325D-03 | 5.00000D-01 | 2250 | 0.08175892 | 3566.831
1.01325D-03 | 5.00000D-01 | 2275 | 0.08296483 | 3849.21
1.01325D-03 | 5.00000D-01 | 2300 | 0.08421068 | 4151.705
1.01325D-03 | 5.00000D-01 | 2325 | 0.08549542 | 4474.419
1.01325D-03 | 5.00000D-01 | 2350 | 0.0868201 | 4817.125
1.01325D-03 | 5.00000D-01 | 2375 | 0.08818934598 | 5179.217
1.01325D-03 | 5.00000D-01 | 2400 | 0.08961341 | 5559.68
1.01325D-03 | 5.00000D-01 | 2425 | 0.09111105 | 5957.086
1.01325D-03 | 5.00000D-01 | 2450 | 0.09271337 | 6369.615
1.01325D-03 | 5.00000D-01 | 2475 | 0.09446899 | 6795.124
1.01325D-03 | 5.00000D-01 | 2500 | 0.09645096 | 7231.27
1.01325D-03 | 5.00000D-01 | 2525 | 0.09876571 | 7675.695
1.01325D-03 | 5.00000D-01 | 2550 | 0.1015649 | 8126.27
1.01325D-03 | 5.00000D-01 | 2575 | 0.1050607906 | 8581.411
1.01325D-03 | 5.00000D-01 | 2600 | 0.1095465 | 9040.441
1.01325D-03 | 5.00000D-01 | 2625 | 0.1154224 | 9503.996
1.01325D-03 | 5.00000D-01 | 2650 | 0.1232316066 | 9974.444111
1.01325D-03 | 5.00000D-01 | 2675 | 0.1337075 | 10456.31
1.01325D-03 | 5.00000D-01 | 2700 | 0.1478379 | 10956.64
1.01325D-03 | 5.00000D-01 | 2725 | 0.1669553 | 11485.37
1.01325D-03 | 5.00000D-01 | 2750 | 0.1928633 | 12055.47
1.01325D-03 | 5.00000D-01 | 2775 | 0.2280211 | 12682.99537
1.01325D-03 | 5.00000D-01 | 2800 | 0.2758193 | 13386.76
1.01325D-03 | 5.00000D-01 | 2825 | 0.3410065 | 14187.52
1.01325D-03 | 5.00000D-01 | 2850 | 0.4303784 | 15106.54
1.01325D-03 | 5.00000D-01 | 2875 | 0.5539433 | 16163.19
1.01325D-03 | 5.00000D-01 | 2900 | 0.7270067 | 17371.70037
1.01325D-03 | 5.00000D-01 | 2925 | 0.9741583 | 18737.23
1.01325D-03 | 5.00000D-01 | 2950 | 1.337556 | 20251.84
1.01325D-03 | 5.00000D-01 | 2975 | 1.896092 | 21891.44
1.01325D-03 | 5.00000D-01 | 3000 | 2.816763 | 23614.92
1.01325D-03 | 5.00000D-01 | 3025 | 4.525564 | 25365.97
1.01325D-03 | 5.00000D-01 | 3050 | 8.52547 | 27076.29
1.01325D-03 | 5.00000D-01 | 3075 | 26.48826 | 28660.98
1.01325D-03 | 5.00000D-01 | 3100 | 26.48826 | 28660.98
1.01325D-03 | 5.00000D-01 | 3125 | 26.48826 | 28660.98
1.01325D-03 | 5.00000D-01 | 3150 | 26.48826 | 28660.98
1.01325D-03 | 5.00000D-01 | 3175 | 26.48826 | 28660.98
1.01325D-03 | 5.00000D-01 | 3200 | 26.48826 | 28660.98
1.01325D-03 | 5.00000D-01 | 3225 | 26.48826 | 28660.98
1.01325D-03 | 5.00000D-01 | 3250 | 26.48826 | 28660.98
1.01325D-03 | 5.00000D-01 | 3275 | 26.48826 | 28660.98
1.01325D-03 | 5.00000D-01 | 3300 | 26.48826 | 28660.98
1.01325D-03 | 5.00000D-01 | 3325 | 26.48826 | 28660.98
1.01325D-03 | 5.00000D-01 | 3350 | 26.48826 | 28660.98
1.01325D-03 | 5.00000D-01 | 3375 | 26.48826 | 28660.98
1.01325D-03 | 5.00000D-01 | 3400 | 26.48826 | 28660.98
1.01325D-03 | 5.00000D-01 | 3425 | 26.48826 | 28660.98
1.01325D-03 | 5.00000D-01 | 3450 | 26.48826 | 28660.98
1.01325D-03 | 5.00000D-01 | 3475 | 26.48826 | 28660.98
1.01325D-03 | 5.00000D-01 | 3500 | 26.48826 | 28660.98
1.01325D-03 | 5.00000D-01 | 3525 | 26.48826 | 28660.98
1.01325D-03 | 5.00000D-01 | 3550 | 26.48826 | 28660.98
1.01325D-03 | 5.00000D-01 | 3575 | 26.48826 | 28660.98
1.01325D-03 | 5.00000D-01 | 3600 | 26.48826 | 28660.98
1.01325D-03 | 5.00000D-01 | 3625 | 26.48826 | 28660.98
1.01325D-03 | 5.00000D-01 | 3650 | 26.48826 | 28660.98
1.01325D-03 | 5.00000D-01 | 3675 | 26.48826 | 28660.98
1.01325D-03 | 5.00000D-01 | 3700 | 26.48826 | 28660.98
1.01325D-03 | 5.00000D-01 | 3725 | 26.48826 | 28660.98
1.01325D-03 | 5.00000D-01 | 3750 | 26.48826 | 28660.98
1.01325D-03 | 5.00000D-01 | 3775 | 26.48826 | 28660.98
1.01325D-03 | 5.00000D-01 | 3800 | 26.48826 | 28660.98
1.01325D-03 | 5.00000D-01 | 3825 | 26.48826 | 28660.98
1.01325D-03 | 5.00000D-01 | 3850 | 26.48826 | 28660.98
1.01325D-03 | 5.00000D-01 | 3875 | 26.48826 | 28660.98
1.01325D-03 | 5.00000D-01 | 3900 | 26.48826 | 28660.98
1.01325D-03 | 5.00000D-01 | 3925 | 26.48826 | 28660.98
1.01325D-03 | 5.00000D-01 | 3950 | 26.48826 | 28660.98
1.01325D-03 | 5.00000D-01 | 3975 | 26.48826 | 28660.98
1.01325D-03 | 5.00000D-01 | 4000 | 26.48826 | 28660.98
p (bar) | B'g | Temp (K) | B'c | Hw (kJ/kg)
1.01325D-03 | 6.00000D-01 | 250 | 0 | -5357.3
1.01325D-03 | 6.00000D-01 | 275 | 0 | -5298.987086
1.01325D-03 | 6.00000D-01 | 300 | 0 | -5233.389
1.01325D-03 | 6.00000D-01 | 325 | 0 | -5162.469
1.01325D-03 | 6.00000D-01 | 350 | 0 | -5087.94
1.01325D-03 | 6.00000D-01 | 375 | 0 | -5010.225888
1.01325D-03 | 6.00000D-01 | 400 | 0 | -4927.893
1.01325D-03 | 6.00000D-01 | 425 | 0 | -4837.38
1.01325D-03 | 6.00000D-01 | 450 | 0 | -4733.054
1.01325D-03 | 6.00000D-01 | 475 | 0 | -4607.969
1.01325D-03 | 6.00000D-01 | 500 | 0 | -4456.049
1.01325D-03 | 6.00000D-01 | 525 | 0 | -4275.776934
1.01325D-03 | 6.00000D-01 | 550 | 0 | -4072.52
1.01325D-03 | 6.00000D-01 | 575 | 0 | -3854.778
1.01325D-03 | 6.00000D-01 | 600 | 0 | -3625.211
1.01325D-03 | 6.00000D-01 | 625 | 0 | -3374.291
1.01325D-03 | 6.00000D-01 | 650 | 0 | -3082.318
1.01325D-03 | 6.00000D-01 | 675 | 0 | -2731.057
1.01325D-03 | 6.00000D-01 | 700 | 0 | -2324.492
1.01325D-03 | 6.00000D-01 | 725 | 0 | -1907.862
1.01325D-03 | 6.00000D-01 | 750 | 0 | -1553.11
1.01325D-03 | 6.00000D-01 | 775 | 0.02013387 | -1302.871439
1.01325D-03 | 6.00000D-01 | 800 | 0.03181418 | -1144.239
1.01325D-03 | 6.00000D-01 | 825 | 0.03774289 | -1041.957
1.01325D-03 | 6.00000D-01 | 850 | 0.04065015 | -968.658172
1.01325D-03 | 6.00000D-01 | 875 | 0.04208412 | -909.2731
1.01325D-03 | 6.00000D-01 | 900 | 0.04280836 | -856.4728
1.01325D-03 | 6.00000D-01 | 925 | 0.04318533 | -806.8027824
1.01325D-03 | 6.00000D-01 | 950 | 0.04338783 | -758.621
1.01325D-03 | 6.00000D-01 | 975 | 0.04350011 | -711.1263
1.01325D-03 | 6.00000D-01 | 1000 | 0.0435644 | -663.9146
1.01325D-03 | 6.00000D-01 | 1025 | 0.04360257 | -616.7815
1.01325D-03 | 6.00000D-01 | 1050 | 0.04362629 | -569.6217
1.01325D-03 | 6.00000D-01 | 1075 | 0.043642 | -522.3734058
1.01325D-03 | 6.00000D-01 | 1100 | 0.04365342 | -475.0011
1.01325D-03 | 6.00000D-01 | 1125 | 0.04366278 | -427.4837
1.01325D-03 | 6.00000D-01 | 1150 | 0.04367153 | -379.8079
1.01325D-03 | 6.00000D-01 | 1175 | 0.04368067 | -331.9644
1.01325D-03 | 6.00000D-01 | 1200 | 0.04369099 | -283.9456
1.01325D-03 | 6.00000D-01 | 1225 | 0.04370316 | -235.7444
1.01325D-03 | 6.00000D-01 | 1250 | 0.04371782 | -187.3529
1.01325D-03 | 6.00000D-01 | 1275 | 0.04373561 | -138.7618
1.01325D-03 | 6.00000D-01 | 1300 | 0.04375721 | -89.95914
1.01325D-03 | 6.00000D-01 | 1325 | 0.04378332 | -40.92989
1.01325D-03 | 6.00000D-01 | 1350 | 0.04381473909 | 8.345331
1.01325D-03 | 6.00000D-01 | 1375 | 0.04385232 | 57.89119
1.01325D-03 | 6.00000D-01 | 1400 | 0.04389698 | 107.7389
1.01325D-03 | 6.00000D-01 | 1425 | 0.04394976 | 157.9276
1.01325D-03 | 6.00000D-01 | 1450 | 0.04401175427 | 208.5059
1.01325D-03 | 6.00000D-01 | 1475 | 0.04408417 | 259.534
1.01325D-03 | 6.00000D-01 | 1500 | 0.0441683 | 311.0853
1.01325D-03 | 6.00000D-01 | 1525 | 0.04426554 | 363.249
1.01325D-03 | 6.00000D-01 | 1550 | 0.0443774 | 416.1323
1.01325D-03 | 6.00000D-01 | 1575 | 0.04450548 | 469.8638
1.01325D-03 | 6.00000D-01 | 1600 | 0.04465149869 | 524.5958
1.01325D-03 | 6.00000D-01 | 1625 | 0.04481727 | 580.5081
1.01325D-03 | 6.00000D-01 | 1650 | 0.04500471 | 637.8113
1.01325D-03 | 6.00000D-01 | 1675 | 0.04521585 | 696.7505
1.01325D-03 | 6.00000D-01 | 1700 | 0.04545283 | 757.6092
1.01325D-03 | 6.00000D-01 | 1725 | 0.04571787 | 820.7135715
1.01325D-03 | 6.00000D-01 | 1750 | 0.04601327 | 886.4361
1.01325D-03 | 6.00000D-01 | 1775 | 0.04634145 | 955.2003
1.01325D-03 | 6.00000D-01 | 1800 | 0.04670487003 | 1027.484
1.01325D-03 | 6.00000D-01 | 1825 | 0.04710605 | 1103.825
1.01325D-03 | 6.00000D-01 | 1850 | 0.04754753714 | 1184.823
1.01325D-03 | 6.00000D-01 | 1875 | 0.04803191 | 1271.144
1.01325D-03 | 6.00000D-01 | 1900 | 0.04856172 | 1363.521
1.01325D-03 | 6.00000D-01 | 1925 | 0.04913948 | 1462.760215
1.01325D-03 | 6.00000D-01 | 1950 | 0.04976758 | 1569.739
1.01325D-03 | 6.00000D-01 | 1975 | 0.05044831 | 1685.406
1.01325D-03 | 6.00000D-01 | 2000 | 0.05118375 | 1810.782
1.01325D-03 | 6.00000D-01 | 2025 | 0.05197574 | 1946.951
1.01325D-03 | 6.00000D-01 | 2050 | 0.05282581 | 2095.061
1.01325D-03 | 6.00000D-01 | 2075 | 0.05373509 | 2256.311
1.01325D-03 | 6.00000D-01 | 2100 | 0.05470428 | 2431.94
1.01325D-03 | 6.00000D-01 | 2125 | 0.05573353 | 2623.212
1.01325D-03 | 6.00000D-01 | 2150 | 0.05682246 | 2831.395
1.01325D-03 | 6.00000D-01 | 2175 | 0.05797003 | 3057.733976
1.01325D-03 | 6.00000D-01 | 2200 | 0.05917463 | 3303.422
1.01325D-03 | 6.00000D-01 | 2225 | 0.0604341 | 3569.561
1.01325D-03 | 6.00000D-01 | 2250 | 0.0617459 | 3857.116
1.01325D-03 | 6.00000D-01 | 2275 | 0.06310736 | 4166.867
1.01325D-03 | 6.00000D-01 | 2300 | 0.06451622 | 4499.352
1.01325D-03 | 6.00000D-01 | 2325 | 0.06597131 | 4854.807
1.01325D-03 | 6.00000D-01 | 2350 | 0.06747370733 | 5233.108
1.01325D-03 | 6.00000D-01 | 2375 | 0.06902835 | 5633.716
1.01325D-03 | 6.00000D-01 | 2400 | 0.07064631 | 6055.636
1.01325D-03 | 6.00000D-01 | 2425 | 0.07234796 | 6497.394
1.01325D-03 | 6.00000D-01 | 2450 | 0.0741673 | 6957.052
1.01325D-03 | 6.00000D-01 | 2475 | 0.07615781 | 7432.261
1.01325D-03 | 6.00000D-01 | 2500 | 0.07840009847 | 7920.376
1.01325D-03 | 6.00000D-01 | 2525 | 0.08101217 | 8418.634
1.01325D-03 | 6.00000D-01 | 2550 | 0.08416274 | 8924.405
1.01325D-03 | 6.00000D-01 | 2575 | 0.08808866 | 9435.51
1.01325D-03 | 6.00000D-01 | 2600 | 0.09311786 | 9950.601
1.01325D-03 | 6.00000D-01 | 2625 | 0.09969935 | 10469.58
1.01325D-03 | 6.00000D-01 | 2650 | 0.1084432 | 10994.05043
1.01325D-03 | 6.00000D-01 | 2675 | 0.1201742 | 11527.73
1.01325D-03 | 6.00000D-01 | 2700 | 0.1360045 | 12076.82796
1.01325D-03 | 6.00000D-01 | 2725 | 0.1574354 | 12650.38
1.01325D-03 | 6.00000D-01 | 2750 | 0.1864997 | 13260.32351
1.01325D-03 | 6.00000D-01 | 2775 | 0.2259698 | 13921.47
1.01325D-03 | 6.00000D-01 | 2800 | 0.2796684 | 14651.02
1.01325D-03 | 6.00000D-01 | 2825 | 0.3529492 | 15467.56
1.01325D-03 | 6.00000D-01 | 2850 | 0.4534734 | 16389.47
1.01325D-03 | 6.00000D-01 | 2875 | 0.5925222 | 17432.34
1.01325D-03 | 6.00000D-01 | 2900 | 0.7873443 | 18605.83
1.01325D-03 | 6.00000D-01 | 2925 | 1.065644 | 19909.93
1.01325D-03 | 6.00000D-01 | 2950 | 1.474906767 | 21331.7
1.01325D-03 | 6.00000D-01 | 2975 | 2.103961 | 22843.4
1.01325D-03 | 6.00000D-01 | 3000 | 3.140747 | 24402.88
1.01325D-03 | 6.00000D-01 | 3025 | 5.064379 | 25956.75
1.01325D-03 | 6.00000D-01 | 3050 | 9.563528 | 27444.27
1.01325D-03 | 6.00000D-01 | 3075 | 29.72216 | 28793.84
1.01325D-03 | 6.00000D-01 | 3100 | 29.72216 | 28793.84
1.01325D-03 | 6.00000D-01 | 3125 | 29.72216 | 28793.84
1.01325D-03 | 6.00000D-01 | 3150 | 29.72216 | 28793.84
1.01325D-03 | 6.00000D-01 | 3175 | 29.72216 | 28793.84
1.01325D-03 | 6.00000D-01 | 3200 | 29.72216 | 28793.84
1.01325D-03 | 6.00000D-01 | 3225 | 29.72216 | 28793.84
1.01325D-03 | 6.00000D-01 | 3250 | 29.72216 | 28793.84
1.01325D-03 | 6.00000D-01 | 3275 | 29.72216 | 28793.84
1.01325D-03 | 6.00000D-01 | 3300 | 29.72216 | 28793.84
1.01325D-03 | 6.00000D-01 | 3325 | 29.72216 | 28793.84
1.01325D-03 | 6.00000D-01 | 3350 | 29.72216 | 28793.84
1.01325D-03 | 6.00000D-01 | 3375 | 29.72216 | 28793.84
1.01325D-03 | 6.00000D-01 | 3400 | 29.72216 | 28793.84
1.01325D-03 | 6.00000D-01 | 3425 | 29.72216 | 28793.84
1.01325D-03 | 6.00000D-01 | 3450 | 29.72216 | 28793.84
1.01325D-03 | 6.00000D-01 | 3475 | 29.72216 | 28793.84
1.01325D-03 | 6.00000D-01 | 3500 | 29.72216 | 28793.84
1.01325D-03 | 6.00000D-01 | 3525 | 29.72216 | 28793.84
1.01325D-03 | 6.00000D-01 | 3550 | 29.72216 | 28793.84
1.01325D-03 | 6.00000D-01 | 3575 | 29.72216 | 28793.84
1.01325D-03 | 6.00000D-01 | 3600 | 29.72216 | 28793.84
1.01325D-03 | 6.00000D-01 | 3625 | 29.72216 | 28793.84
1.01325D-03 | 6.00000D-01 | 3650 | 29.72216 | 28793.84
1.01325D-03 | 6.00000D-01 | 3675 | 29.72216 | 28793.84
1.01325D-03 | 6.00000D-01 | 3700 | 29.72216 | 28793.84
1.01325D-03 | 6.00000D-01 | 3725 | 29.72216 | 28793.84
1.01325D-03 | 6.00000D-01 | 3750 | 29.72216 | 28793.84
1.01325D-03 | 6.00000D-01 | 3775 | 29.72216 | 28793.84
1.01325D-03 | 6.00000D-01 | 3800 | 29.72216 | 28793.84
1.01325D-03 | 6.00000D-01 | 3825 | 29.72216 | 28793.84
1.01325D-03 | 6.00000D-01 | 3850 | 29.72216 | 28793.84
1.01325D-03 | 6.00000D-01 | 3875 | 29.72216 | 28793.84
1.01325D-03 | 6.00000D-01 | 3900 | 29.72216 | 28793.84
1.01325D-03 | 6.00000D-01 | 3925 | 29.72216 | 28793.84
1.01325D-03 | 6.00000D-01 | 3950 | 29.72216 | 28793.84
1.01325D-03 | 6.00000D-01 | 3975 | 29.72216 | 28793.84
1.01325D-03 | 6.00000D-01 | 4000 | 29.72216 | 28793.84
p (bar) | B'g | Temp (K) | B'c | Hw (kJ/kg)
1.01325D-03 | 7.00000D-01 | 250 | 0 | -5577.013
1.01325D-03 | 7.00000D-01 | 275 | 0 | -5520.418
1.01325D-03 | 7.00000D-01 | 300 | 0 | -5456.444
1.01325D-03 | 7.00000D-01 | 325 | 0 | -5386.526
1.01325D-03 | 7.00000D-01 | 350 | 0 | -5312.189
1.01325D-03 | 7.00000D-01 | 375 | 0 | -5233.955
1.01325D-03 | 7.00000D-01 | 400 | 0 | -5150.6
1.01325D-03 | 7.00000D-01 | 425 | 0 | -5058.714
1.01325D-03 | 7.00000D-01 | 450 | 0 | -4952.578
1.01325D-03 | 7.00000D-01 | 475 | 0 | -4824.717
1.01325D-03 | 7.00000D-01 | 500 | 0 | -4667.952
1.01325D-03 | 7.00000D-01 | 525 | 0 | -4479.401
1.01325D-03 | 7.00000D-01 | 550 | 0 | -4263.785
1.01325D-03 | 7.00000D-01 | 575 | 0 | -4030.374
1.01325D-03 | 7.00000D-01 | 600 | 0 | -3783.31
1.01325D-03 | 7.00000D-01 | 625 | 0 | -3513.963
1.01325D-03 | 7.00000D-01 | 650 | 0 | -3202.574
1.01325D-03 | 7.00000D-01 | 675 | 0 | -2830.615
1.01325D-03 | 7.00000D-01 | 700 | 0 | -2402.773
1.01325D-03 | 7.00000D-01 | 725 | 0 | -1966.623
1.01325D-03 | 7.00000D-01 | 750 | 0 | -1596.764
1.01325D-03 | 7.00000D-01 | 775 | 0 | -1336.494
1.01325D-03 | 7.00000D-01 | 800 | 0.008918881 | -1171.576
1.01325D-03 | 7.00000D-01 | 825 | 0.01535658 | -1065.144
1.01325D-03 | 7.00000D-01 | 850 | 0.01851679 | -988.7832
1.01325D-03 | 7.00000D-01 | 875 | 0.02007736 | -926.8723
1.01325D-03 | 7.00000D-01 | 900 | 0.02086638 | -871.8125
1.01325D-03 | 7.00000D-01 | 925 | 0.0212774 | -820.0177901
1.01325D-03 | 7.00000D-01 | 950 | 0.02149829 | -769.7803
1.01325D-03 | 7.00000D-01 | 975 | 0.02162077 | -720.2653
1.01325D-03 | 7.00000D-01 | 1000 | 0.02169087 | -671.0503
1.01325D-03 | 7.00000D-01 | 1025 | 0.02173245 | -621.9217
1.01325D-03 | 7.00000D-01 | 1050 | 0.02175823 | -572.7691
1.01325D-03 | 7.00000D-01 | 1075 | 0.02177528 | -523.5269
1.01325D-03 | 7.00000D-01 | 1100 | 0.02178763 | -474.1577
1.01325D-03 | 7.00000D-01 | 1125 | 0.02179773 | -424.6387
1.01325D-03 | 7.00000D-01 | 1150 | 0.02180715 | -374.9557
1.01325D-03 | 7.00000D-01 | 1175 | 0.02181699 | -325.0983835
1.01325D-03 | 7.00000D-01 | 1200 | 0.02182811 | -275.0586
1.01325D-03 | 7.00000D-01 | 1225 | 0.02184123 | -224.8286
1.01325D-03 | 7.00000D-01 | 1250 | 0.02185704624 | -174.3998
1.01325D-03 | 7.00000D-01 | 1275 | 0.02187625 | -123.7619
1.01325D-03 | 7.00000D-01 | 1300 | 0.02189956 | -72.9021
1.01325D-03 | 7.00000D-01 | 1325 | 0.02192777 | -21.80421
1.01325D-03 | 7.00000D-01 | 1350 | 0.02196172 | 29.55266
1.01325D-03 | 7.00000D-01 | 1375 | 0.02200233777 | 81.19501
1.01325D-03 | 7.00000D-01 | 1400 | 0.02205063 | 133.1564
1.01325D-03 | 7.00000D-01 | 1425 | 0.02210771 | 185.4788
1.01325D-03 | 7.00000D-01 | 1450 | 0.02217478 | 238.2146
1.01325D-03 | 7.00000D-01 | 1475 | 0.02225313 | 291.4283
1.01325D-03 | 7.00000D-01 | 1500 | 0.02234419 | 345.1988
1.01325D-03 | 7.00000D-01 | 1525 | 0.02244948 | 399.622
1.01325D-03 | 7.00000D-01 | 1550 | 0.02257063519 | 454.8133
1.01325D-03 | 7.00000D-01 | 1575 | 0.0227094 | 510.9109
1.01325D-03 | 7.00000D-01 | 1600 | 0.02286765919 | 568.0786
1.01325D-03 | 7.00000D-01 | 1625 | 0.02304739 | 626.51
1.01325D-03 | 7.00000D-01 | 1650 | 0.0232507 | 686.4317981
1.01325D-03 | 7.00000D-01 | 1675 | 0.02347983 | 748.1079
1.01325D-03 | 7.00000D-01 | 1700 | 0.0237371 | 811.8439
1.01325D-03 | 7.00000D-01 | 1725 | 0.02402498 | 877.9911
1.01325D-03 | 7.00000D-01 | 1750 | 0.02434601 | 946.9511
1.01325D-03 | 7.00000D-01 | 1775 | 0.02470285 | 1019.181
1.01325D-03 | 7.00000D-01 | 1800 | 0.02509823 | 1095.196019
1.01325D-03 | 7.00000D-01 | 1825 | 0.02553496 | 1175.577
1.01325D-03 | 7.00000D-01 | 1850 | 0.02601588 | 1260.971
1.01325D-03 | 7.00000D-01 | 1875 | 0.02654387 | 1352.098
1.01325D-03 | 7.00000D-01 | 1900 | 0.0271218 | 1449.753
1.01325D-03 | 7.00000D-01 | 1925 | 0.0277525 | 1554.807
1.01325D-03 | 7.00000D-01 | 1950 | 0.02843869 | 1668.211651
1.01325D-03 | 7.00000D-01 | 1975 | 0.02918299 | 1790.997
1.01325D-03 | 7.00000D-01 | 2000 | 0.02998781 | 1924.27
1.01325D-03 | 7.00000D-01 | 2025 | 0.0308553 | 2069.214
1.01325D-03 | 7.00000D-01 | 2050 | 0.03178728 | 2227.081
1.01325D-03 | 7.00000D-01 | 2075 | 0.03278517 | 2399.183
1.01325D-03 | 7.00000D-01 | 2100 | 0.03384992 | 2586.879
1.01325D-03 | 7.00000D-01 | 2125 | 0.0349819 | 2791.562
1.01325D-03 | 7.00000D-01 | 2150 | 0.03618087 | 3014.635
1.01325D-03 | 7.00000D-01 | 2175 | 0.03744593 | 3257.486
1.01325D-03 | 7.00000D-01 | 2200 | 0.03877551 | 3521.454
1.01325D-03 | 7.00000D-01 | 2225 | 0.04016744597 | 3807.789616
1.01325D-03 | 7.00000D-01 | 2250 | 0.04161911915 | 4117.608
1.01325D-03 | 7.00000D-01 | 2275 | 0.04312777213 | 4451.833
1.01325D-03 | 7.00000D-01 | 2300 | 0.04469101 | 4811.139
1.01325D-03 | 7.00000D-01 | 2325 | 0.04630762 | 5195.883
1.01325D-03 | 7.00000D-01 | 2350 | 0.04797876 | 5606.039
1.01325D-03 | 7.00000D-01 | 2375 | 0.04970972 | 6041.133
1.01325D-03 | 7.00000D-01 | 2400 | 0.05151244 | 6500.193
1.01325D-03 | 7.00000D-01 | 2425 | 0.05340902 | 6981.712
1.01325D-03 | 7.00000D-01 | 2450 | 0.05543644 | 7483.653
1.01325D-03 | 7.00000D-01 | 2475 | 0.05765305 | 8003.491
1.01325D-03 | 7.00000D-01 | 2500 | 0.06014715 | 8538.316
1.01325D-03 | 7.00000D-01 | 2525 | 0.06304832 | 9085.007
1.01325D-03 | 7.00000D-01 | 2550 | 0.06654233 | 9640.481
1.01325D-03 | 7.00000D-01 | 2575 | 0.07089064 | 10202.01
1.01325D-03 | 7.00000D-01 | 2600 | 0.07645593 | 10767.64
1.01325D-03 | 7.00000D-01 | 2625 | 0.08373569 | 11336.56
1.01325D-03 | 7.00000D-01 | 2650 | 0.0934068 | 11909.62
1.01325D-03 | 7.00000D-01 | 2675 | 0.1063852 | 12489.74
1.01325D-03 | 7.00000D-01 | 2700 | 0.1239075 | 13082.28
1.01325D-03 | 7.00000D-01 | 2725 | 0.147643 | 13695.31
1.01325D-03 | 7.00000D-01 | 2750 | 0.1798536 | 14339.69
1.01325D-03 | 7.00000D-01 | 2775 | 0.2236245 | 15028.91
1.01325D-03 | 7.00000D-01 | 2800 | 0.2832099425 | 15778.51
1.01325D-03 | 7.00000D-01 | 2825 | 0.3645683 | 16604.98
1.01325D-03 | 7.00000D-01 | 2850 | 0.4762253 | 17523.97
1.01325D-03 | 7.00000D-01 | 2875 | 0.6307333 | 18547.79
1.01325D-03 | 7.00000D-01 | 2900 | 0.8472821 | 19682.26379
1.01325D-03 | 7.00000D-01 | 2925 | 1.156687 | 20923.48
1.01325D-03 | 7.00000D-01 | 2950 | 1.611751986 | 22255.2094
1.01325D-03 | 7.00000D-01 | 2975 | 2.311226 | 23647.94
1.01325D-03 | 7.00000D-01 | 3000 | 3.463951 | 25060.4
1.01325D-03 | 7.00000D-01 | 3025 | 5.602048 | 26443.29
1.01325D-03 | 7.00000D-01 | 3050 | 10.5994 | 27743.47
1.01325D-03 | 7.00000D-01 | 3075 | 32.9474 | 28900.72
1.01325D-03 | 7.00000D-01 | 3100 | 32.9474 | 28900.72
1.01325D-03 | 7.00000D-01 | 3125 | 32.9474 | 28900.72
1.01325D-03 | 7.00000D-01 | 3150 | 32.9474 | 28900.72
1.01325D-03 | 7.00000D-01 | 3175 | 32.9474 | 28900.72
1.01325D-03 | 7.00000D-01 | 3200 | 32.9474 | 28900.72
1.01325D-03 | 7.00000D-01 | 3225 | 32.9474 | 28900.72
1.01325D-03 | 7.00000D-01 | 3250 | 32.9474 | 28900.72
1.01325D-03 | 7.00000D-01 | 3275 | 32.9474 | 28900.72
1.01325D-03 | 7.00000D-01 | 3300 | 32.9474 | 28900.72
1.01325D-03 | 7.00000D-01 | 3325 | 32.9474 | 28900.72
1.01325D-03 | 7.00000D-01 | 3350 | 32.9474 | 28900.72
1.01325D-03 | 7.00000D-01 | 3375 | 32.9474 | 28900.72
1.01325D-03 | 7.00000D-01 | 3400 | 32.9474 | 28900.72
1.01325D-03 | 7.00000D-01 | 3425 | 32.9474 | 28900.72
1.01325D-03 | 7.00000D-01 | 3450 | 32.9474 | 28900.72
1.01325D-03 | 7.00000D-01 | 3475 | 32.9474 | 28900.72
1.01325D-03 | 7.00000D-01 | 3500 | 32.9474 | 28900.72
1.01325D-03 | 7.00000D-01 | 3525 | 32.9474 | 28900.72
1.01325D-03 | 7.00000D-01 | 3550 | 32.9474 | 28900.72
1.01325D-03 | 7.00000D-01 | 3575 | 32.9474 | 28900.72
1.01325D-03 | 7.00000D-01 | 3600 | 32.9474 | 28900.72
1.01325D-03 | 7.00000D-01 | 3625 | 32.9474 | 28900.72
1.01325D-03 | 7.00000D-01 | 3650 | 32.9474 | 28900.72
1.01325D-03 | 7.00000D-01 | 3675 | 32.9474 | 28900.72
1.01325D-03 | 7.00000D-01 | 3700 | 32.9474 | 28900.72
1.01325D-03 | 7.00000D-01 | 3725 | 32.9474 | 28900.72
1.01325D-03 | 7.00000D-01 | 3750 | 32.9474 | 28900.72
1.01325D-03 | 7.00000D-01 | 3775 | 32.9474 | 28900.72
1.01325D-03 | 7.00000D-01 | 3800 | 32.9474 | 28900.72
1.01325D-03 | 7.00000D-01 | 3825 | 32.9474 | 28900.72
1.01325D-03 | 7.00000D-01 | 3850 | 32.9474 | 28900.72
1.01325D-03 | 7.00000D-01 | 3875 | 32.9474 | 28900.72
1.01325D-03 | 7.00000D-01 | 3900 | 32.9474 | 28900.72
1.01325D-03 | 7.00000D-01 | 3925 | 32.9474 | 28900.72
1.01325D-03 | 7.00000D-01 | 3950 | 32.9474 | 28900.72
1.01325D-03 | 7.00000D-01 | 3975 | 32.9474 | 28900.72
1.01325D-03 | 7.00000D-01 | 4000 | 32.9474 | 28900.72
p (bar) | B'g | Temp (K) | B'c | Hw (kJ/kg)
1.01325D-03 | 8.00000D-01 | 250 | 0 | -5773.366
1.01325D-03 | 8.00000D-01 | 275 | 0 | -5717.661821
1.01325D-03 | 8.00000D-01 | 300 | 0 | -5654.636
1.01325D-03 | 8.00000D-01 | 325 | 0 | -5585.363
1.01325D-03 | 8.00000D-01 | 350 | 0 | -5511.177772
1.01325D-03 | 8.00000D-01 | 375 | 0 | -5432.628
1.01325D-03 | 8.00000D-01 | 400 | 0 | -5348.632
1.01325D-03 | 8.00000D-01 | 425 | 0 | -5255.912
1.01325D-03 | 8.00000D-01 | 450 | 0 | -5148.712
1.01325D-03 | 8.00000D-01 | 475 | 0 | -5019.138
1.01325D-03 | 8.00000D-01 | 500 | 0 | -4859.02
1.01325D-03 | 8.00000D-01 | 525 | 0 | -4664.1
1.01325D-03 | 8.00000D-01 | 550 | 0 | -4438.243
1.01325D-03 | 8.00000D-01 | 575 | 0 | -4191.207
1.01325D-03 | 8.00000D-01 | 600 | 0 | -3928.463
1.01325D-03 | 8.00000D-01 | 625 | 0 | -3642.315885
1.01325D-03 | 8.00000D-01 | 650 | 0 | -3313.068
1.01325D-03 | 8.00000D-01 | 675 | 0 | -2922.009
1.01325D-03 | 8.00000D-01 | 700 | 0 | -2474.538
1.01325D-03 | 8.00000D-01 | 725 | 0 | -2020.42
1.01325D-03 | 8.00000D-01 | 750 | 0 | -1636.685
1.01325D-03 | 8.00000D-01 | 775 | 0 | -1367.219
1.01325D-03 | 8.00000D-01 | 800 | 0 | -1196.547
1.01325D-03 | 8.00000D-01 | 825 | 0 | -1086.32
1.01325D-03 | 8.00000D-01 | 850 | 0 | -1007.161
1.01325D-03 | 8.00000D-01 | 875 | 0 | -942.9434
1.01325D-03 | 8.00000D-01 | 900 | 0 | -885.8203
1.01325D-03 | 8.00000D-01 | 925 | 0 | -832.0854
1.01325D-03 | 8.00000D-01 | 950 | 0 | -779.9709
1.01325D-03 | 8.00000D-01 | 975 | 0 | -728.611
1.01325D-03 | 8.00000D-01 | 1000 | 0 | -677.5668
1.01325D-03 | 8.00000D-01 | 1025 | 0 | -626.616
1.01325D-03 | 8.00000D-01 | 1050 | 0 | -575.6435
1.01325D-03 | 8.00000D-01 | 1075 | 0 | -524.5807
1.01325D-03 | 8.00000D-01 | 1100 | 0 | -473.388
1.01325D-03 | 8.00000D-01 | 1125 | 0 | -422.0413623
1.01325D-03 | 8.00000D-01 | 1150 | 0 | -370.5255
1.01325D-03 | 8.00000D-01 | 1175 | 0 | -318.8296261
1.01325D-03 | 8.00000D-01 | 1200 | 0 | -266.9448
1.01325D-03 | 8.00000D-01 | 1225 | 0 | -214.8625
1.01325D-03 | 8.00000D-01 | 1250 | 0 | -162.5737
1.01325D-03 | 8.00000D-01 | 1275 | 1.646201e-05 | -110.0675
1.01325D-03 | 8.00000D-01 | 1300 | 4.137959e-05 | -57.33013
1.01325D-03 | 8.00000D-01 | 1325 | 7.153792e-05 | -4.344319246
1.01325D-03 | 8.00000D-01 | 1350 | 0.0001078457 | 48.91207
1.01325D-03 | 8.00000D-01 | 1375 | 0.0001512956 | 102.4672
1.01325D-03 | 8.00000D-01 | 1400 | 0.0002029736 | 156.3567
1.01325D-03 | 8.00000D-01 | 1425 | 0.0002640655 | 210.6251
1.01325D-03 | 8.00000D-01 | 1450 | 0.0003358635198 | 265.328
1.01325D-03 | 8.00000D-01 | 1475 | 0.0004197715 | 320.5339
1.01325D-03 | 8.00000D-01 | 1500 | 0.0005173096 | 376.3267
1.01325D-03 | 8.00000D-01 | 1525 | 0.0006301181 | 432.8081
1.01325D-03 | 8.00000D-01 | 1550 | 0.0007599615 | 490.1009
1.01325D-03 | 8.00000D-01 | 1575 | 0.0009087311 | 548.3518
1.01325D-03 | 8.00000D-01 | 1600 | 0.001078448 | 607.7352
1.01325D-03 | 8.00000D-01 | 1625 | 0.001271263 | 668.4569
1.01325D-03 | 8.00000D-01 | 1650 | 0.001489459 | 730.7581
1.01325D-03 | 8.00000D-01 | 1675 | 0.001735451 | 794.9197
1.01325D-03 | 8.00000D-01 | 1700 | 0.002011781 | 861.2669
1.01325D-03 | 8.00000D-01 | 1725 | 0.002321115 | 930.1737
1.01325D-03 | 8.00000D-01 | 1750 | 0.002666238 | 1002.068
1.01325D-03 | 8.00000D-01 | 1775 | 0.003050046 | 1077.437
1.01325D-03 | 8.00000D-01 | 1800 | 0.003475531 | 1156.83
1.01325D-03 | 8.00000D-01 | 1825 | 0.003945764 | 1240.866
1.01325D-03 | 8.00000D-01 | 1850 | 0.00446388 | 1330.236
1.01325D-03 | 8.00000D-01 | 1875 | 0.005033047 | 1425.707
1.01325D-03 | 8.00000D-01 | 1900 | 0.005656436 | 1528.13
1.01325D-03 | 8.00000D-01 | 1925 | 0.006337184 | 1638.435
1.01325D-03 | 8.00000D-01 | 1950 | 0.007078348 | 1757.64
1.01325D-03 | 8.00000D-01 | 1975 | 0.007882848 | 1886.849
1.01325D-03 | 8.00000D-01 | 2000 | 0.008753412 | 2027.248
1.01325D-03 | 8.00000D-01 | 2025 | 0.009692497977 | 2180.109
1.01325D-03 | 8.00000D-01 | 2050 | 0.01070223 | 2346.775
1.01325D-03 | 8.00000D-01 | 2075 | 0.01178429 | 2528.662
1.01325D-03 | 8.00000D-01 | 2100 | 0.01293987 | 2727.239
1.01325D-03 | 8.00000D-01 | 2125 | 0.01416955514 | 2944.013
1.01325D-03 | 8.00000D-01 | 2150 | 0.01547327 | 3180.511
1.01325D-03 | 8.00000D-01 | 2175 | 0.01685024 | 3438.248852
1.01325D-03 | 8.00000D-01 | 2200 | 0.01829893 | 3718.698
1.01325D-03 | 8.00000D-01 | 2225 | 0.0198172 | 4023.244
1.01325D-03 | 8.00000D-01 | 2250 | 0.02140236 | 4353.136
1.01325D-03 | 8.00000D-01 | 2275 | 0.02305158 | 4709.433
1.01325D-03 | 8.00000D-01 | 2300 | 0.02476238 | 5092.931
1.01325D-03 | 8.00000D-01 | 2325 | 0.0265335 | 5504.1
1.01325D-03 | 8.00000D-01 | 2350 | 0.02836622 | 5943.003
1.01325D-03 | 8.00000D-01 | 2375 | 0.03026626 | 6409.229
1.01325D-03 | 8.00000D-01 | 2400 | 0.03224647 | 6901.829
1.01325D-03 | 8.00000D-01 | 2425 | 0.03433071 | 7419.274
1.01325D-03 | 8.00000D-01 | 2450 | 0.0365589987 | 7959.441
1.01325D-03 | 8.00000D-01 | 2475 | 0.03899463 | 8519.649
1.01325D-03 | 8.00000D-01 | 2500 | 0.0417336 | 9096.753
1.01325D-03 | 8.00000D-01 | 2525 | 0.04491711 | 9687.309
1.01325D-03 | 8.00000D-01 | 2550 | 0.04874804 | 10287.82
1.01325D-03 | 8.00000D-01 | 2575 | 0.05351239 | 10895.07
1.01325D-03 | 8.00000D-01 | 2600 | 0.05960756 | 11506.49
1.01325D-03 | 8.00000D-01 | 2625 | 0.06757945 | 12120.64
1.01325D-03 | 8.00000D-01 | 2650 | 0.0781716 | 12737.64
1.01325D-03 | 8.00000D-01 | 2675 | 0.09239113177 | 13359.61
1.01325D-03 | 8.00000D-01 | 2700 | 0.1115984 | 13991.04
1.01325D-03 | 8.00000D-01 | 2725 | 0.1376311 | 14639.03
1.01325D-03 | 8.00000D-01 | 2750 | 0.1729797 | 15313.34
1.01325D-03 | 8.00000D-01 | 2775 | 0.2210419 | 16026.12
1.01325D-03 | 8.00000D-01 | 2800 | 0.2865031 | 16791.26285
1.01325D-03 | 8.00000D-01 | 2825 | 0.3759258 | 17623.23
1.01325D-03 | 8.00000D-01 | 2850 | 0.4986992342 | 18535.19
1.01325D-03 | 8.00000D-01 | 2875 | 0.6686462 | 19536.54
1.01325D-03 | 8.00000D-01 | 2900 | 0.9068951 | 20629.99
1.01325D-03 | 8.00000D-01 | 2925 | 1.247369 | 21808.71
1.01325D-03 | 8.00000D-01 | 2950 | 1.748183 | 23054.39
1.01325D-03 | 8.00000D-01 | 2975 | 2.517993 | 24337.12
1.01325D-03 | 8.00000D-01 | 3000 | 3.786511409 | 25617.56
1.01325D-03 | 8.00000D-01 | 3025 | 6.138761 | 26851.05
1.01325D-03 | 8.00000D-01 | 3050 | 11.63343 | 27991.56
1.01325D-03 | 8.00000D-01 | 3075 | 36.16537 | 28988.58
1.01325D-03 | 8.00000D-01 | 3100 | 36.16537 | 28988.58
1.01325D-03 | 8.00000D-01 | 3125 | 36.16537 | 28988.58
1.01325D-03 | 8.00000D-01 | 3150 | 36.16537 | 28988.58
1.01325D-03 | 8.00000D-01 | 3175 | 36.16537 | 28988.58
1.01325D-03 | 8.00000D-01 | 3200 | 36.16537 | 28988.58
1.01325D-03 | 8.00000D-01 | 3225 | 36.16537 | 28988.58
1.01325D-03 | 8.00000D-01 | 3250 | 36.16537 | 28988.58
1.01325D-03 | 8.00000D-01 | 3275 | 36.16537 | 28988.58
1.01325D-03 | 8.00000D-01 | 3300 | 36.16537 | 28988.58
1.01325D-03 | 8.00000D-01 | 3325 | 36.16537 | 28988.58
1.01325D-03 | 8.00000D-01 | 3350 | 36.16537 | 28988.58
1.01325D-03 | 8.00000D-01 | 3375 | 36.16537 | 28988.58
1.01325D-03 | 8.00000D-01 | 3400 | 36.16537 | 28988.58
1.01325D-03 | 8.00000D-01 | 3425 | 36.16537 | 28988.58
1.01325D-03 | 8.00000D-01 | 3450 | 36.16537 | 28988.58
1.01325D-03 | 8.00000D-01 | 3475 | 36.16537 | 28988.58
1.01325D-03 | 8.00000D-01 | 3500 | 36.16537 | 28988.58
1.01325D-03 | 8.00000D-01 | 3525 | 36.16537 | 28988.58
1.01325D-03 | 8.00000D-01 | 3550 | 36.16537 | 28988.58
1.01325D-03 | 8.00000D-01 | 3575 | 36.16537 | 28988.58
1.01325D-03 | 8.00000D-01 | 3600 | 36.16537 | 28988.58
1.01325D-03 | 8.00000D-01 | 3625 | 36.16537 | 28988.58
1.01325D-03 | 8.00000D-01 | 3650 | 36.16537 | 28988.58
1.01325D-03 | 8.00000D-01 | 3675 | 36.16537 | 28988.58
1.01325D-03 | 8.00000D-01 | 3700 | 36.16537 | 28988.58
1.01325D-03 | 8.00000D-01 | 3725 | 36.16537 | 28988.58
1.01325D-03 | 8.00000D-01 | 3750 | 36.16537 | 28988.58
1.01325D-03 | 8.00000D-01 | 3775 | 36.16537 | 28988.58
1.01325D-03 | 8.00000D-01 | 3800 | 36.16537 | 28988.58
1.01325D-03 | 8.00000D-01 | 3825 | 36.16537 | 28988.58
1.01325D-03 | 8.00000D-01 | 3850 | 36.16537 | 28988.58
1.01325D-03 | 8.00000D-01 | 3875 | 36.16537 | 28988.58
1.01325D-03 | 8.00000D-01 | 3900 | 36.16537 | 28988.58
1.01325D-03 | 8.00000D-01 | 3925 | 36.16537 | 28988.58
1.01325D-03 | 8.00000D-01 | 3950 | 36.16537 | 28988.58
1.01325D-03 | 8.00000D-01 | 3975 | 36.16537 | 28988.58
1.01325D-03 | 8.00000D-01 | 4000 | 36.16537 | 28988.58
p (bar) | B'g | Temp (K) | B'c | Hw (kJ/kg)
1.01325D-03 | 9.00000D-01 | 250 | 0 | -5950.262
1.01325D-03 | 9.00000D-01 | 275 | 0 | -5895.005
1.01325D-03 | 9.00000D-01 | 300 | 0 | -5832.511
1.01325D-03 | 9.00000D-01 | 325 | 0 | -5763.607
1.01325D-03 | 9.00000D-01 | 350 | 0 | -5689.483
1.01325D-03 | 9.00000D-01 | 375 | 0 | -5610.688
1.01325D-03 | 9.00000D-01 | 400 | 0 | -5526.253
1.01325D-03 | 9.00000D-01 | 425 | 0 | -5433.024
1.01325D-03 | 9.00000D-01 | 450 | 0 | -5325.241549
1.01325D-03 | 9.00000D-01 | 475 | 0 | -5194.68
1.01325D-03 | 9.00000D-01 | 500 | 0 | -5032.285
1.01325D-03 | 9.00000D-01 | 525 | 0 | -4832.458
1.01325D-03 | 9.00000D-01 | 550 | 0 | -4598.057
1.01325D-03 | 9.00000D-01 | 575 | 0 | -4339.092
1.01325D-03 | 9.00000D-01 | 600 | 0 | -4062.222
1.01325D-03 | 9.00000D-01 | 625 | 0 | -3760.691
1.01325D-03 | 9.00000D-01 | 650 | 0 | -3414.955
1.01325D-03 | 9.00000D-01 | 675 | 0 | -3006.212
1.01325D-03 | 9.00000D-01 | 700 | 0 | -2540.575
1.01325D-03 | 9.00000D-01 | 725 | 0 | -2069.857
1.01325D-03 | 9.00000D-01 | 750 | 0 | -1673.333
1.01325D-03 | 9.00000D-01 | 775 | 0 | -1395.406
1.01325D-03 | 9.00000D-01 | 800 | 0 | -1219.445
1.01325D-03 | 9.00000D-01 | 825 | 0 | -1105.736
1.01325D-03 | 9.00000D-01 | 850 | 0 | -1024.010226
1.01325D-03 | 9.00000D-01 | 875 | 0 | -957.6771431
1.01325D-03 | 9.00000D-01 | 900 | 0 | -898.6625
1.01325D-03 | 9.00000D-01 | 925 | 0 | -843.1489
1.01325D-03 | 9.00000D-01 | 950 | 0 | -789.3135
1.01325D-03 | 9.00000D-01 | 975 | 0 | -736.2623
1.01325D-03 | 9.00000D-01 | 1000 | 0 | -683.5411
1.01325D-03 | 9.00000D-01 | 1025 | 0 | -630.9198
1.01325D-03 | 9.00000D-01 | 1050 | 0 | -578.279
1.01325D-03 | 9.00000D-01 | 1075 | 0 | -525.5471
1.01325D-03 | 9.00000D-01 | 1100 | 0 | -472.6827
1.01325D-03 | 9.00000D-01 | 1125 | 0 | -419.6607
1.01325D-03 | 9.00000D-01 | 1150 | 0 | -366.4647
1.01325D-03 | 9.00000D-01 | 1175 | 0 | -313.0834
1.01325D-03 | 9.00000D-01 | 1200 | 0 | -259.5072
1.01325D-03 | 9.00000D-01 | 1225 | 0 | -205.7272
1.01325D-03 | 9.00000D-01 | 1250 | 0 | -151.7337228
1.01325D-03 | 9.00000D-01 | 1275 | 0 | -97.51515
1.01325D-03 | 9.00000D-01 | 1300 | 0 | -43.05712
1.01325D-03 | 9.00000D-01 | 1325 | 0 | 11.65866
1.01325D-03 | 9.00000D-01 | 1350 | 0 | 66.65546
1.01325D-03 | 9.00000D-01 | 1375 | 0 | 121.9629
1.01325D-03 | 9.00000D-01 | 1400 | 0 | 177.6184
1.01325D-03 | 9.00000D-01 | 1425 | 0 | 233.669034
1.01325D-03 | 9.00000D-01 | 1450 | 0 | 290.1731
1.01325D-03 | 9.00000D-01 | 1475 | 0 | 347.2027
1.01325D-03 | 9.00000D-01 | 1500 | 0 | 404.8462112
1.01325D-03 | 9.00000D-01 | 1525 | 0 | 463.2107
1.01325D-03 | 9.00000D-01 | 1550 | 0 | 522.4255
1.01325D-03 | 9.00000D-01 | 1575 | 0 | 582.6452
1.01325D-03 | 9.00000D-01 | 1600 | 0 | 644.0535
1.01325D-03 | 9.00000D-01 | 1625 | 0 | 706.8674
1.01325D-03 | 9.00000D-01 | 1650 | 0 | 771.3412
1.01325D-03 | 9.00000D-01 | 1675 | 0 | 837.7711
1.01325D-03 | 9.00000D-01 | 1700 | 0 | 906.5003
1.01325D-03 | 9.00000D-01 | 1725 | 0 | 977.9233
1.01325D-03 | 9.00000D-01 | 1750 | 0 | 1052.492
1.01325D-03 | 9.00000D-01 | 1775 | 0 | 1130.72
1.01325D-03 | 9.00000D-01 | 1800 | 0 | 1213.188
1.01325D-03 | 9.00000D-01 | 1825 | 0 | 1300.55
1.01325D-03 | 9.00000D-01 | 1850 | 0 | 1393.536
1.01325D-03 | 9.00000D-01 | 1875 | 0 | 1492.958441
1.01325D-03 | 9.00000D-01 | 1900 | 0 | 1599.715
1.01325D-03 | 9.00000D-01 | 1925 | 0 | 1714.792
1.01325D-03 | 9.00000D-01 | 1950 | 0 | 1839.267
1.01325D-03 | 9.00000D-01 | 1975 | 0 | 1974.31
1.01325D-03 | 9.00000D-01 | 2000 | 0 | 2121.181
1.01325D-03 | 9.00000D-01 | 2025 | 0 | 2281.229
1.01325D-03 | 9.00000D-01 | 2050 | 0 | 2455.885
1.01325D-03 | 9.00000D-01 | 2075 | 0 | 2646.656
1.01325D-03 | 9.00000D-01 | 2100 | 0 | 2855.11
1.01325D-03 | 9.00000D-01 | 2125 | 0 | 3082.86
1.01325D-03 | 9.00000D-01 | 2150 | 0 | 3331.544
1.01325D-03 | 9.00000D-01 | 2175 | 0 | 3602.795
1.01325D-03 | 9.00000D-01 | 2200 | 0 | 3898.204
1.01325D-03 | 9.00000D-01 | 2225 | 0 | 4219.281
1.01325D-03 | 9.00000D-01 | 2250 | 0.001112133 | 4567.399992
1.01325D-03 | 9.00000D-01 | 2275 | 0.002896515 | 4943.737188
1.01325D-03 | 9.00000D-01 | 2300 | 0.00474929 | 5349.205
1.01325D-03 | 9.00000D-01 | 2325 | 0.006669196 | 5784.374
1.01325D-03 | 9.00000D-01 | 2350 | 0.008657657 | 6249.392
1.01325D-03 | 9.00000D-01 | 2375 | 0.01072083 | 6743.908
1.01325D-03 | 9.00000D-01 | 2400 | 0.01287255 | 7266.997
1.01325D-03 | 9.00000D-01 | 2425 | 0.01513846 | 7817.109
1.01325D-03 | 9.00000D-01 | 2450 | 0.01756167 | 8392.048
1.01325D-03 | 9.00000D-01 | 2475 | 0.02021044 | 8988.994
1.01325D-03 | 9.00000D-01 | 2500 | 0.02318851 | 9604.591
1.01325D-03 | 9.00000D-01 | 2525 | 0.02664875 | 10235.1
1.01325D-03 | 9.00000D-01 | 2550 | 0.0308111 | 10876.65051
1.01325D-03 | 9.00000D-01 | 2575 | 0.03598612 | 11525.55
1.01325D-03 | 9.00000D-01 | 2600 | 0.04260593 | 12178.69
1.01325D-03 | 9.00000D-01 | 2625 | 0.05126471319 | 12834.01
1.01325D-03 | 9.00000D-01 | 2650 | 0.06277261 | 13490.92
1.01325D-03 | 9.00000D-01 | 2675 | 0.07822777 | 14150.77
1.01325D-03 | 9.00000D-01 | 2700 | 0.09911431 | 14817.19
1.01325D-03 | 9.00000D-01 | 2725 | 0.1274379 | 15496.33
1.01325D-03 | 9.00000D-01 | 2750 | 0.1659175 | 16196.80598
1.01325D-03 | 9.00000D-01 | 2775 | 0.2182629 | 16929.45
1.01325D-03 | 9.00000D-01 | 2800 | 0.2895905 | 17706.56
1.01325D-03 | 9.00000D-01 | 2825 | 0.3870663 | 18540.67
1.01325D-03 | 9.00000D-01 | 2850 | 0.5209424 | 19442.68
1.01325D-03 | 9.00000D-01 | 2875 | 0.706311 | 20419.46
1.01325D-03 | 9.00000D-01 | 2900 | 0.966237474 | 21471.17
1.01325D-03 | 9.00000D-01 | 2925 | 1.337749 | 22588.84
1.01325D-03 | 9.00000D-01 | 2950 | 1.884268 | 23753.01
1.01325D-03 | 9.00000D-01 | 2975 | 2.724342 | 24934.27
1.01325D-03 | 9.00000D-01 | 3000 | 4.108526581 | 26095.84
1.01325D-03 | 9.00000D-01 | 3025 | 6.674663 | 27197.79753
1.01325D-03 | 9.00000D-01 | 3050 | 12.66588649 | 28200.65
1.01325D-03 | 9.00000D-01 | 3075 | 39.37714 | 29062.08
1.01325D-03 | 9.00000D-01 | 3100 | 39.37714 | 29062.08
1.01325D-03 | 9.00000D-01 | 3125 | 39.37714 | 29062.08
1.01325D-03 | 9.00000D-01 | 3150 | 39.37714 | 29062.08
1.01325D-03 | 9.00000D-01 | 3175 | 39.37714 | 29062.08
1.01325D-03 | 9.00000D-01 | 3200 | 39.37714 | 29062.08
1.01325D-03 | 9.00000D-01 | 3225 | 39.37714 | 29062.08
1.01325D-03 | 9.00000D-01 | 3250 | 39.37714 | 29062.08
1.01325D-03 | 9.00000D-01 | 3275 | 39.37714 | 29062.08
1.01325D-03 | 9.00000D-01 | 3300 | 39.37714 | 29062.08
1.01325D-03 | 9.00000D-01 | 3325 | 39.37714 | 29062.08
1.01325D-03 | 9.00000D-01 | 3350 | 39.37714 | 29062.08
1.01325D-03 | 9.00000D-01 | 3375 | 39.37714 | 29062.08
1.01325D-03 | 9.00000D-01 | 3400 | 39.37714 | 29062.08
1.01325D-03 | 9.00000D-01 | 3425 | 39.37714 | 29062.08
1.01325D-03 | 9.00000D-01 | 3450 | 39.37714 | 29062.08
1.01325D-03 | 9.00000D-01 | 3475 | 39.37714 | 29062.08
1.01325D-03 | 9.00000D-01 | 3500 | 39.37714 | 29062.08
1.01325D-03 | 9.00000D-01 | 3525 | 39.37714 | 29062.08
1.01325D-03 | 9.00000D-01 | 3550 | 39.37714 | 29062.08
1.01325D-03 | 9.00000D-01 | 3575 | 39.37714 | 29062.08
1.01325D-03 | 9.00000D-01 | 3600 | 39.37714 | 29062.08
1.01325D-03 | 9.00000D-01 | 3625 | 39.37714 | 29062.08
1.01325D-03 | 9.00000D-01 | 3650 | 39.37714 | 29062.08
1.01325D-03 | 9.00000D-01 | 3675 | 39.37714 | 29062.08
1.01325D-03 | 9.00000D-01 | 3700 | 39.37714 | 29062.08
1.01325D-03 | 9.00000D-01 | 3725 | 39.37714 | 29062.08
1.01325D-03 | 9.00000D-01 | 3750 | 39.37714 | 29062.08
1.01325D-03 | 9.00000D-01 | 3775 | 39.37714 | 29062.08
1.01325D-03 | 9.00000D-01 | 3800 | 39.37714 | 29062.08
1.01325D-03 | 9.00000D-01 | 3825 | 39.37714 | 29062.08
1.01325D-03 | 9.00000D-01 | 3850 | 39.37714 | 29062.08
1.01325D-03 | 9.00000D-01 | 3875 | 39.37714 | 29062.08
1.01325D-03 | 9.00000D-01 | 3900 | 39.37714 | 29062.08
1.01325D-03 | 9.00000D-01 | 3925 | 39.37714 | 29062.08
1.01325D-03 | 9.00000D-01 | 3950 | 39.37714 | 29062.08
1.01325D-03 | 9.00000D-01 | 3975 | 39.37714 | 29062.08
1.01325D-03 | 9.00000D-01 | 4000 | 39.37714 | 29062.08
p (bar) | B'g | Temp (K) | B'c | Hw (kJ/kg)
1.01325D-03 | 1.00000D+00 | 250 | 0 | -6110.606
1.01325D-03 | 1.00000D+00 | 275 | 0 | -6055.541
1.01325D-03 | 1.00000D+00 | 300 | 0 | -5993.32
1.01325D-03 | 1.00000D+00 | 325 | 0 | -5924.597067
1.01325D-03 | 1.00000D+00 | 350 | 0 | -5850.451
1.01325D-03 | 1.00000D+00 | 375 | 0 | -5771.437
1.01325D-03 | 1.00000D+00 | 400 | 0 | -5686.681
1.01325D-03 | 1.00000D+00 | 425 | 0 | -5593.149
1.01325D-03 | 1.00000D+00 | 450 | 0 | -5485.108454
1.01325D-03 | 1.00000D+00 | 475 | 0 | -5354.068512
1.01325D-03 | 1.00000D+00 | 500 | 0 | -5190.194
1.01325D-03 | 1.00000D+00 | 525 | 0 | -4986.59
1.01325D-03 | 1.00000D+00 | 550 | 0 | -4745.021
1.01325D-03 | 1.00000D+00 | 575 | 0 | -4475.55
1.01325D-03 | 1.00000D+00 | 600 | 0 | -4185.893
1.01325D-03 | 1.00000D+00 | 625 | 0 | -3870.220406
1.01325D-03 | 1.00000D+00 | 650 | 0 | -3509.211
1.01325D-03 | 1.00000D+00 | 675 | 0 | -3084.046
1.01325D-03 | 1.00000D+00 | 700 | 0 | -2601.545
1.01325D-03 | 1.00000D+00 | 725 | 0 | -2115.448
1.01325D-03 | 1.00000D+00 | 750 | 0 | -1707.097
1.01325D-03 | 1.00000D+00 | 775 | 0 | -1421.357
1.01325D-03 | 1.00000D+00 | 800 | 0 | -1240.52
1.01325D-03 | 1.00000D+00 | 825 | 0 | -1123.602
1.01325D-03 | 1.00000D+00 | 850 | 0 | -1039.514
1.01325D-03 | 1.00000D+00 | 875 | 0 | -971.2339
1.01325D-03 | 1.00000D+00 | 900 | 0 | -910.4787
1.01325D-03 | 1.00000D+00 | 925 | 0 | -853.3286
1.01325D-03 | 1.00000D+00 | 950 | 0 | -797.9099
1.01325D-03 | 1.00000D+00 | 975 | 0 | -743.3025
1.01325D-03 | 1.00000D+00 | 1000 | 0 | -689.0383
1.01325D-03 | 1.00000D+00 | 1025 | 0 | -634.88
1.01325D-03 | 1.00000D+00 | 1050 | 0 | -580.7041
1.01325D-03 | 1.00000D+00 | 1075 | 0 | -526.4366
1.01325D-03 | 1.00000D+00 | 1100 | 0 | -472.0341
1.01325D-03 | 1.00000D+00 | 1125 | 0 | -417.4705
1.01325D-03 | 1.00000D+00 | 1150 | 0 | -362.7289
1.01325D-03 | 1.00000D+00 | 1175 | 0 | -307.7969
1.01325D-03 | 1.00000D+00 | 1200 | 0 | -252.6647
1.01325D-03 | 1.00000D+00 | 1225 | 0 | -197.3229
1.01325D-03 | 1.00000D+00 | 1250 | 0 | -141.7612
1.01325D-03 | 1.00000D+00 | 1275 | 0 | -85.96758
1.01325D-03 | 1.00000D+00 | 1300 | 0 | -29.92688
1.01325D-03 | 1.00000D+00 | 1325 | 0 | 26.37997
1.01325D-03 | 1.00000D+00 | 1350 | 0 | 82.97731
1.01325D-03 | 1.00000D+00 | 1375 | 0 | 139.8961
1.01325D-03 | 1.00000D+00 | 1400 | 0 | 197.1754
1.01325D-03 | 1.00000D+00 | 1425 | 0 | 254.8643
1.01325D-03 | 1.00000D+00 | 1450 | 0 | 313.0237999
1.01325D-03 | 1.00000D+00 | 1475 | 0 | 371.7293
1.01325D-03 | 1.00000D+00 | 1500 | 0 | 431.0731
1.01325D-03 | 1.00000D+00 | 1525 | 0 | 491.1672
1.01325D-03 | 1.00000D+00 | 1550 | 0 | 552.1469
1.01325D-03 | 1.00000D+00 | 1575 | 0 | 614.1739
1.01325D-03 | 1.00000D+00 | 1600 | 0 | 677.4404
1.01325D-03 | 1.00000D+00 | 1625 | 0 | 742.1737
1.01325D-03 | 1.00000D+00 | 1650 | 0 | 808.6397
1.01325D-03 | 1.00000D+00 | 1675 | 0 | 877.149
1.01325D-03 | 1.00000D+00 | 1700 | 0 | 948.0606
1.01325D-03 | 1.00000D+00 | 1725 | 0 | 1021.788
1.01325D-03 | 1.00000D+00 | 1750 | 0 | 1098.805
1.01325D-03 | 1.00000D+00 | 1775 | 0 | 1179.650009
1.01325D-03 | 1.00000D+00 | 1800 | 0 | 1264.932
1.01325D-03 | 1.00000D+00 | 1825 | 0 | 1355.335
1.01325D-03 | 1.00000D+00 | 1850 | 0 | 1451.627
1.01325D-03 | 1.00000D+00 | 1875 | 0 | 1554.66
1.01325D-03 | 1.00000D+00 | 1900 | 0 | 1665.377
1.01325D-03 | 1.00000D+00 | 1925 | 0 | 1784.813
1.01325D-03 | 1.00000D+00 | 1950 | 0 | 1914.102
1.01325D-03 | 1.00000D+00 | 1975 | 0 | 2054.473
1.01325D-03 | 1.00000D+00 | 2000 | 0 | 2207.253
1.01325D-03 | 1.00000D+00 | 2025 | 0 | 2373.863
1.01325D-03 | 1.00000D+00 | 2050 | 0 | 2555.813
1.01325D-03 | 1.00000D+00 | 2075 | 0 | 2754.694
1.01325D-03 | 1.00000D+00 | 2100 | 0 | 2972.164
1.01325D-03 | 1.00000D+00 | 2125 | 0 | 3209.933
1.01325D-03 | 1.00000D+00 | 2150 | 0 | 3469.741
1.01325D-03 | 1.00000D+00 | 2175 | 0 | 3753.327
1.01325D-03 | 1.00000D+00 | 2200 | 0 | 4062.394
1.01325D-03 | 1.00000D+00 | 2225 | 0 | 4398.56365
1.01325D-03 | 1.00000D+00 | 2250 | 0 | 4763.323
1.01325D-03 | 1.00000D+00 | 2275 | 0 | 5157.959
1.01325D-03 | 1.00000D+00 | 2300 | 0 | 5583.49
1.01325D-03 | 1.00000D+00 | 2325 | 0 | 6040.579
1.01325D-03 | 1.00000D+00 | 2350 | 0 | 6529.455
1.01325D-03 | 1.00000D+00 | 2375 | 0 | 7049.819
1.01325D-03 | 1.00000D+00 | 2400 | 0 | 7600.771
1.01325D-03 | 1.00000D+00 | 2425 | 0 | 8180.746
1.01325D-03 | 1.00000D+00 | 2450 | 0 | 8787.483
1.01325D-03 | 1.00000D+00 | 2475 | 0.001320906 | 9418.036
1.01325D-03 | 1.00000D+00 | 2500 | 0.004533206 | 10068.86
1.01325D-03 | 1.00000D+00 | 2525 | 0.008265377 | 10735.93
1.01325D-03 | 1.00000D+00 | 2550 | 0.0127544578 | 11415.05
1.01325D-03 | 1.00000D+00 | 2575 | 0.01833558 | 12102.07
1.01325D-03 | 1.00000D+00 | 2600 | 0.02547548 | 12793.39397
1.01325D-03 | 1.00000D+00 | 2625 | 0.03481666 | 13486.34
1.01325D-03 | 1.00000D+00 | 2650 | 0.04723575 | 14179.67
1.01325D-03 | 1.00000D+00 | 2675 | 0.06392181 | 14873.97
1.01325D-03 | 1.00000D+00 | 2700 | 0.08648261 | 15572.03
1.01325D-03 | 1.00000D+00 | 2725 | 0.1170917 | 16279.04
1.01325D-03 | 1.00000D+00 | 2750 | 0.1586961 | 17002.53
1.01325D-03 | 1.00000D+00 | 2775 | 0.2153179 | 17752.01
1.01325D-03 | 1.00000D+00 | 2800 | 0.292503843 | 18538.24435
1.01325D-03 | 1.00000D+00 | 2825 | 0.3980231 | 19371.95
1.01325D-03 | 1.00000D+00 | 2850 | 0.5429902 | 20261.96319
1.01325D-03 | 1.00000D+00 | 2875 | 0.7437656 | 21212.97
1.01325D-03 | 1.00000D+00 | 2900 | 1.02535 | 22223.06
1.01325D-03 | 1.00000D+00 | 2925 | 1.427873 | 23281.74
1.01325D-03 | 1.00000D+00 | 2950 | 2.020058 | 24369.09
1.01325D-03 | 1.00000D+00 | 2975 | 2.930334 | 25456.77445
1.01325D-03 | 1.00000D+00 | 3000 | 4.430073 | 26510.96
1.01325D-03 | 1.00000D+00 | 3025 | 7.209862 | 27496.32368
1.01325D-03 | 1.00000D+00 | 3050 | 13.69698 | 28379.28
1.01325D-03 | 1.00000D+00 | 3075 | 42.58355 | 29124.49
1.01325D-03 | 1.00000D+00 | 3100 | 42.58355 | 29124.49
1.01325D-03 | 1.00000D+00 | 3125 | 42.58355 | 29124.49
1.01325D-03 | 1.00000D+00 | 3150 | 42.58355 | 29124.49
1.01325D-03 | 1.00000D+00 | 3175 | 42.58355 | 29124.49
1.01325D-03 | 1.00000D+00 | 3200 | 42.58355 | 29124.49
1.01325D-03 | 1.00000D+00 | 3225 | 42.58355 | 29124.49
1.01325D-03 | 1.00000D+00 | 3250 | 42.58355 | 29124.49
1.01325D-03 | 1.00000D+00 | 3275 | 42.58355 | 29124.49
1.01325D-03 | 1.00000D+00 | 3300 | 42.58355 | 29124.49
1.01325D-03 | 1.00000D+00 | 3325 | 42.58355 | 29124.49
1.01325D-03 | 1.00000D+00 | 3350 | 42.58355 | 29124.49
1.01325D-03 | 1.00000D+00 | 3375 | 42.58355 | 29124.49
1.01325D-03 | 1.00000D+00 | 3400 | 42.58355 | 29124.49
1.01325D-03 | 1.00000D+00 | 3425 | 42.58355 | 29124.49
1.01325D-03 | 1.00000D+00 | 3450 | 42.58355 | 29124.49
1.01325D-03 | 1.00000D+00 | 3475 | 42.58355 | 29124.49
1.01325D-03 | 1.00000D+00 | 3500 | 42.58355 | 29124.49
1.01325D-03 | 1.00000D+00 | 3525 | 42.58355 | 29124.49
1.01325D-03 | 1.00000D+00 | 3550 | 42.58355 | 29124.49
1.01325D-03 | 1.00000D+00 | 3575 | 42.58355 | 29124.49
1.01325D-03 | 1.00000D+00 | 3600 | 42.58355 | 29124.49
1.01325D-03 | 1.00000D+00 | 3625 | 42.58355 | 29124.49
1.01325D-03 | 1.00000D+00 | 3650 | 42.58355 | 29124.49
1.01325D-03 | 1.00000D+00 | 3675 | 42.58355 | 29124.49
1.01325D-03 | 1.00000D+00 | 3700 | 42.58355 | 29124.49
1.01325D-03 | 1.00000D+00 | 3725 | 42.58355 | 29124.49
1.01325D-03 | 1.00000D+00 | 3750 | 42.58355 | 29124.49
1.01325D-03 | 1.00000D+00 | 3775 | 42.58355 | 29124.49
1.01325D-03 | 1.00000D+00 | 3800 | 42.58355 | 29124.49
1.01325D-03 | 1.00000D+00 | 3825 | 42.58355 | 29124.49
1.01325D-03 | 1.00000D+00 | 3850 | 42.58355 | 29124.49
1.01325D-03 | 1.00000D+00 | 3875 | 42.58355 | 29124.49
1.01325D-03 | 1.00000D+00 | 3900 | 42.58355 | 29124.49
1.01325D-03 | 1.00000D+00 | 3925 | 42.58355 | 29124.49
1.01325D-03 | 1.00000D+00 | 3950 | 42.58355 | 29124.49
1.01325D-03 | 1.00000D+00 | 3975 | 42.58355 | 29124.49
1.01325D-03 | 1.00000D+00 | 4000 | 42.58355 | 29124.49
p (bar) | B'g | Temp (K) | B'c | Hw (kJ/kg)
1.01325D-03 | 1.20000D+00 | 250 | 0 | -6390.364
1.01325D-03 | 1.20000D+00 | 275 | 0 | -6335.288
1.01325D-03 | 1.20000D+00 | 300 | 0 | -6273.178
1.01325D-03 | 1.20000D+00 | 325 | 0 | -6204.476277
1.01325D-03 | 1.20000D+00 | 350 | 0 | -6130.122
1.01325D-03 | 1.20000D+00 | 375 | 0 | -6050.693
1.01325D-03 | 1.20000D+00 | 400 | 0 | -5965.496
1.01325D-03 | 1.20000D+00 | 425 | 0 | -5871.734
1.01325D-03 | 1.20000D+00 | 450 | 0 | -5763.782
1.01325D-03 | 1.20000D+00 | 475 | 0 | -5632.784
1.01325D-03 | 1.20000D+00 | 500 | 0 | -5467.593531
1.01325D-03 | 1.20000D+00 | 525 | 0 | -5258.921
1.01325D-03 | 1.20000D+00 | 550 | 0 | -5006.193
1.01325D-03 | 1.20000D+00 | 575 | 0 | -4719.15
1.01325D-03 | 1.20000D+00 | 600 | 0 | -4407.251
1.01325D-03 | 1.20000D+00 | 625 | 0 | -4066.46
1.01325D-03 | 1.20000D+00 | 650 | 0 | -3678.045
1.01325D-03 | 1.20000D+00 | 675 | 0 | -3223.309
1.01325D-03 | 1.20000D+00 | 700 | 0 | -2710.463
1.01325D-03 | 1.20000D+00 | 725 | 0 | -2196.756
1.01325D-03 | 1.20000D+00 | 750 | 0 | -1767.234
1.01325D-03 | 1.20000D+00 | 775 | 0 | -1467.539
1.01325D-03 | 1.20000D+00 | 800 | 0 | -1278.007
1.01325D-03 | 1.20000D+00 | 825 | 0 | -1155.373951
1.01325D-03 | 1.20000D+00 | 850 | 0 | -1067.081
1.01325D-03 | 1.20000D+00 | 875 | 0 | -995.3391235
1.01325D-03 | 1.20000D+00 | 900 | 0 | -931.4889
1.01325D-03 | 1.20000D+00 | 925 | 0 | -871.4288
1.01325D-03 | 1.20000D+00 | 950 | 0 | -813.1949
1.01325D-03 | 1.20000D+00 | 975 | 0 | -755.8206
1.01325D-03 | 1.20000D+00 | 1000 | 0 | -698.813
1.01325D-03 | 1.20000D+00 | 1025 | 0 | -641.9218
1.01325D-03 | 1.20000D+00 | 1050 | 0 | -585.0166
1.01325D-03 | 1.20000D+00 | 1075 | 0 | -528.0186
1.01325D-03 | 1.20000D+00 | 1100 | 0 | -470.8816
1.01325D-03 | 1.20000D+00 | 1125 | 0 | -413.5773017
1.01325D-03 | 1.20000D+00 | 1150 | 0 | -356.0874
1.01325D-03 | 1.20000D+00 | 1175 | 0 | -298.3987
1.01325D-03 | 1.20000D+00 | 1200 | 0 | -240.5004
1.01325D-03 | 1.20000D+00 | 1225 | 0 | -182.3821
1.01325D-03 | 1.20000D+00 | 1250 | 0 | -124.0329391
1.01325D-03 | 1.20000D+00 | 1275 | 0 | -65.4396699
1.01325D-03 | 1.20000D+00 | 1300 | 0 | -6.586115
1.01325D-03 | 1.20000D+00 | 1325 | 0 | 52.54826
1.01325D-03 | 1.20000D+00 | 1350 | 0 | 111.9896
1.01325D-03 | 1.20000D+00 | 1375 | 0 | 171.7711
1.01325D-03 | 1.20000D+00 | 1400 | 0 | 231.9348
1.01325D-03 | 1.20000D+00 | 1425 | 0 | 292.5335
1.01325D-03 | 1.20000D+00 | 1450 | 0 | 353.6326
1.01325D-03 | 1.20000D+00 | 1475 | 0 | 415.3132797
1.01325D-03 | 1.20000D+00 | 1500 | 0 | 477.6748
1.01325D-03 | 1.20000D+00 | 1525 | 0 | 540.8377
1.01325D-03 | 1.20000D+00 | 1550 | 0 | 604.9477
1.01325D-03 | 1.20000D+00 | 1575 | 0 | 670.1791
1.01325D-03 | 1.20000D+00 | 1600 | 0 | 736.739
1.01325D-03 | 1.20000D+00 | 1625 | 0 | 804.8724
1.01325D-03 | 1.20000D+00 | 1650 | 0 | 874.8665
1.01325D-03 | 1.20000D+00 | 1675 | 0 | 947.0561
1.01325D-03 | 1.20000D+00 | 1700 | 0 | 1021.829
1.01325D-03 | 1.20000D+00 | 1725 | 0 | 1099.632
1.01325D-03 | 1.20000D+00 | 1750 | 0 | 1180.976
1.01325D-03 | 1.20000D+00 | 1775 | 0 | 1266.444
1.01325D-03 | 1.20000D+00 | 1800 | 0 | 1356.694
1.01325D-03 | 1.20000D+00 | 1825 | 0 | 1452.467
1.01325D-03 | 1.20000D+00 | 1850 | 0 | 1554.593
1.01325D-03 | 1.20000D+00 | 1875 | 0 | 1663.996
1.01325D-03 | 1.20000D+00 | 1900 | 0 | 1781.696
1.01325D-03 | 1.20000D+00 | 1925 | 0 | 1908.818
1.01325D-03 | 1.20000D+00 | 1950 | 0 | 2046.591926
1.01325D-03 | 1.20000D+00 | 1975 | 0 | 2196.354
1.01325D-03 | 1.20000D+00 | 2000 | 0 | 2359.547464
1.01325D-03 | 1.20000D+00 | 2025 | 0 | 2537.721
1.01325D-03 | 1.20000D+00 | 2050 | 0 | 2732.523117
1.01325D-03 | 1.20000D+00 | 2075 | 0 | 2945.693
1.01325D-03 | 1.20000D+00 | 2100 | 0 | 3179.049
1.01325D-03 | 1.20000D+00 | 2125 | 0 | 3434.47153
1.01325D-03 | 1.20000D+00 | 2150 | 0 | 3713.880383
1.01325D-03 | 1.20000D+00 | 2175 | 0 | 4019.203
1.01325D-03 | 1.20000D+00 | 2200 | 0 | 4352.338
1.01325D-03 | 1.20000D+00 | 2225 | 0 | 4715.106
1.01325D-03 | 1.20000D+00 | 2250 | 0 | 5109.196
1.01325D-03 | 1.20000D+00 | 2275 | 0 | 5536.09
1.01325D-03 | 1.20000D+00 | 2300 | 0 | 5996.993
1.01325D-03 | 1.20000D+00 | 2325 | 0 | 6492.738
1.01325D-03 | 1.20000D+00 | 2350 | 0 | 7023.692136
1.01325D-03 | 1.20000D+00 | 2375 | 0 | 7589.658
1.01325D-03 | 1.20000D+00 | 2400 | 0 | 8189.782
1.01325D-03 | 1.20000D+00 | 2425 | 0 | 8822.473136
1.01325D-03 | 1.20000D+00 | 2450 | 0 | 9485.358
1.01325D-03 | 1.20000D+00 | 2475 | 0 | 10175.27
1.01325D-03 | 1.20000D+00 | 2500 | 0 | 10888.33
1.01325D-03 | 1.20000D+00 | 2525 | 0 | 11620.04
1.01325D-03 | 1.20000D+00 | 2550 | 0 | 12365.54
1.01325D-03 | 1.20000D+00 | 2575 | 0 | 13119.95
1.01325D-03 | 1.20000D+00 | 2600 | 0 | 13878.68
1.01325D-03 | 1.20000D+00 | 2625 | 0.001593332 | 14637.99
1.01325D-03 | 1.20000D+00 | 2650 | 0.01582334 | 15395.36
1.01325D-03 | 1.20000D+00 | 2675 | 0.03495934 | 16149.96
1.01325D-03 | 1.20000D+00 | 2700 | 0.06085608 | 16902.96
1.01325D-03 | 1.20000D+00 | 2725 | 0.09602245 | 17657.70821
1.01325D-03 | 1.20000D+00 | 2750 | 0.1438615 | 18419.59
1.01325D-03 | 1.20000D+00 | 2775 | 0.2090186 | 19195.64
1.01325D-03 | 1.20000D+00 | 2800 | 0.2979010468 | 19993.74
1.01325D-03 | 1.20000D+00 | 2825 | 0.4194831 | 20821.3
1.01325D-03 | 1.20000D+00 | 2850 | 0.5866027 | 21683.62
1.01325D-03 | 1.20000D+00 | 2875 | 0.8181543 | 22581.81507
1.01325D-03 | 1.20000D+00 | 2900 | 1.143006 | 23511
1.01325D-03 | 1.20000D+00 | 2925 | 1.607484 | 24458.98711
1.01325D-03 | 1.20000D+00 | 2950 | 2.290901 | 25406.32
1.01325D-03 | 1.20000D+00 | 2975 | 3.341423 | 26327.92
1.01325D-03 | 1.20000D+00 | 3000 | 5.071990908 | 27196.1
1.01325D-03 | 1.20000D+00 | 3025 | 8.278492 | 27984.14
1.01325D-03 | 1.20000D+00 | 3050 | 15.75573 | 28668.46
1.01325D-03 | 1.20000D+00 | 3075 | 48.98285 | 29224.76
1.01325D-03 | 1.20000D+00 | 3100 | 48.98285 | 29224.76
1.01325D-03 | 1.20000D+00 | 3125 | 48.98285 | 29224.76
1.01325D-03 | 1.20000D+00 | 3150 | 48.98285 | 29224.76
1.01325D-03 | 1.20000D+00 | 3175 | 48.98285 | 29224.76
1.01325D-03 | 1.20000D+00 | 3200 | 48.98285 | 29224.76
1.01325D-03 | 1.20000D+00 | 3225 | 48.98285 | 29224.76
1.01325D-03 | 1.20000D+00 | 3250 | 48.98285 | 29224.76
1.01325D-03 | 1.20000D+00 | 3275 | 48.98285 | 29224.76
1.01325D-03 | 1.20000D+00 | 3300 | 48.98285 | 29224.76
1.01325D-03 | 1.20000D+00 | 3325 | 48.98285 | 29224.76
1.01325D-03 | 1.20000D+00 | 3350 | 48.98285 | 29224.76
1.01325D-03 | 1.20000D+00 | 3375 | 48.98285 | 29224.76
1.01325D-03 | 1.20000D+00 | 3400 | 48.98285 | 29224.76
1.01325D-03 | 1.20000D+00 | 3425 | 48.98285 | 29224.76
1.01325D-03 | 1.20000D+00 | 3450 | 48.98285 | 29224.76
1.01325D-03 | 1.20000D+00 | 3475 | 48.98285 | 29224.76
1.01325D-03 | 1.20000D+00 | 3500 | 48.98285 | 29224.76
1.01325D-03 | 1.20000D+00 | 3525 | 48.98285 | 29224.76
1.01325D-03 | 1.20000D+00 | 3550 | 48.98285 | 29224.76
1.01325D-03 | 1.20000D+00 | 3575 | 48.98285 | 29224.76
1.01325D-03 | 1.20000D+00 | 3600 | 48.98285 | 29224.76
1.01325D-03 | 1.20000D+00 | 3625 | 48.98285 | 29224.76
1.01325D-03 | 1.20000D+00 | 3650 | 48.98285 | 29224.76
1.01325D-03 | 1.20000D+00 | 3675 | 48.98285 | 29224.76
1.01325D-03 | 1.20000D+00 | 3700 | 48.98285 | 29224.76
1.01325D-03 | 1.20000D+00 | 3725 | 48.98285 | 29224.76
1.01325D-03 | 1.20000D+00 | 3750 | 48.98285 | 29224.76
1.01325D-03 | 1.20000D+00 | 3775 | 48.98285 | 29224.76
1.01325D-03 | 1.20000D+00 | 3800 | 48.98285 | 29224.76
1.01325D-03 | 1.20000D+00 | 3825 | 48.98285 | 29224.76
1.01325D-03 | 1.20000D+00 | 3850 | 48.98285 | 29224.76
1.01325D-03 | 1.20000D+00 | 3875 | 48.98285 | 29224.76
1.01325D-03 | 1.20000D+00 | 3900 | 48.98285 | 29224.76
1.01325D-03 | 1.20000D+00 | 3925 | 48.98285 | 29224.76
1.01325D-03 | 1.20000D+00 | 3950 | 48.98285 | 29224.76
1.01325D-03 | 1.20000D+00 | 3975 | 48.98285 | 29224.76
1.01325D-03 | 1.20000D+00 | 4000 | 48.98285 | 29224.76
p (bar) | B'g | Temp (K) | B'c | Hw (kJ/kg)
1.01325D-03 | 1.50000D+00 | 250 | 0 | -6731.121
1.01325D-03 | 1.50000D+00 | 275 | 0 | -6675.622
1.01325D-03 | 1.50000D+00 | 300 | 0 | -6613.197
1.01325D-03 | 1.50000D+00 | 325 | 0 | -6544.125
1.01325D-03 | 1.50000D+00 | 350 | 0 | -6469.258
1.01325D-03 | 1.50000D+00 | 375 | 0 | -6389.249
1.01325D-03 | 1.50000D+00 | 400 | 0 | -6303.659
1.01325D-03 | 1.50000D+00 | 425 | 0 | -6210.041
1.01325D-03 | 1.50000D+00 | 450 | 0 | -6103.016672
1.01325D-03 | 1.50000D+00 | 475 | 0 | -5973.459
1.01325D-03 | 1.50000D+00 | 500 | 0 | -5808.753
1.01325D-03 | 1.50000D+00 | 525 | 0 | -5596.504
1.01325D-03 | 1.50000D+00 | 550 | 0 | -5332.591
1.01325D-03 | 1.50000D+00 | 575 | 0 | -5025.557
1.01325D-03 | 1.50000D+00 | 600 | 0 | -4686.75
1.01325D-03 | 1.50000D+00 | 625 | 0 | -4314.591
1.01325D-03 | 1.50000D+00 | 650 | 0 | -3891.439877
1.01325D-03 | 1.50000D+00 | 675 | 0 | -3399.04072
1.01325D-03 | 1.50000D+00 | 700 | 0 | -2847.581
1.01325D-03 | 1.50000D+00 | 725 | 0 | -2298.871
1.01325D-03 | 1.50000D+00 | 750 | 0 | -1842.613
1.01325D-03 | 1.50000D+00 | 775 | 0 | -1525.353
1.01325D-03 | 1.50000D+00 | 800 | 0 | -1324.902
1.01325D-03 | 1.50000D+00 | 825 | 0 | -1195.107
1.01325D-03 | 1.50000D+00 | 850 | 0 | -1101.551
1.01325D-03 | 1.50000D+00 | 875 | 0 | -1025.479
1.01325D-03 | 1.50000D+00 | 900 | 0 | -957.7581
1.01325D-03 | 1.50000D+00 | 925 | 0 | -894.0597
1.01325D-03 | 1.50000D+00 | 950 | 0 | -832.306
1.01325D-03 | 1.50000D+00 | 975 | 0 | -771.4723
1.01325D-03 | 1.50000D+00 | 1000 | 0 | -711.0347
1.01325D-03 | 1.50000D+00 | 1025 | 0 | -650.7267
1.01325D-03 | 1.50000D+00 | 1050 | 0 | -590.4092
1.01325D-03 | 1.50000D+00 | 1075 | 0 | -529.9975
1.01325D-03 | 1.50000D+00 | 1100 | 0 | -469.4417
1.01325D-03 | 1.50000D+00 | 1125 | 0 | -408.7112
1.01325D-03 | 1.50000D+00 | 1150 | 0 | -347.7857
1.01325D-03 | 1.50000D+00 | 1175 | 0 | -286.651
1.01325D-03 | 1.50000D+00 | 1200 | 0 | -225.2949
1.01325D-03 | 1.50000D+00 | 1225 | 0 | -163.7064264
1.01325D-03 | 1.50000D+00 | 1250 | 0 | -101.8733
1.01325D-03 | 1.50000D+00 | 1275 | 0 | -39.78142
1.01325D-03 | 1.50000D+00 | 1300 | 0 | 22.58692827
1.01325D-03 | 1.50000D+00 | 1325 | 0 | 85.25395
1.01325D-03 | 1.50000D+00 | 1350 | 0 | 148.248
1.01325D-03 | 1.50000D+00 | 1375 | 0 | 211.605
1.01325D-03 | 1.50000D+00 | 1400 | 0 | 275.3704
1.01325D-03 | 1.50000D+00 | 1425 | 0 | 339.6015
1.01325D-03 | 1.50000D+00 | 1450 | 0 | 404.3694
1.01325D-03 | 1.50000D+00 | 1475 | 0 | 469.7621045
1.01325D-03 | 1.50000D+00 | 1500 | 0 | 535.8873
1.01325D-03 | 1.50000D+00 | 1525 | 0 | 602.8763
1.01325D-03 | 1.50000D+00 | 1550 | 0 | 670.8873
1.01325D-03 | 1.50000D+00 | 1575 | 0 | 740.1101
1.01325D-03 | 1.50000D+00 | 1600 | 0 | 810.7703
1.01325D-03 | 1.50000D+00 | 1625 | 0 | 883.1347
1.01325D-03 | 1.50000D+00 | 1650 | 0 | 957.5162
1.01325D-03 | 1.50000D+00 | 1675 | 0 | 1034.28
1.01325D-03 | 1.50000D+00 | 1700 | 0 | 1113.849
1.01325D-03 | 1.50000D+00 | 1725 | 0 | 1196.711592
1.01325D-03 | 1.50000D+00 | 1750 | 0 | 1283.425
1.01325D-03 | 1.50000D+00 | 1775 | 0 | 1374.626
1.01325D-03 | 1.50000D+00 | 1800 | 0 | 1471.034
1.01325D-03 | 1.50000D+00 | 1825 | 0 | 1573.459
1.01325D-03 | 1.50000D+00 | 1850 | 0 | 1682.809742
1.01325D-03 | 1.50000D+00 | 1875 | 0 | 1800.096787
1.01325D-03 | 1.50000D+00 | 1900 | 0 | 1926.44
1.01325D-03 | 1.50000D+00 | 1925 | 0 | 2063.071
1.01325D-03 | 1.50000D+00 | 1950 | 0 | 2211.34
1.01325D-03 | 1.50000D+00 | 1975 | 0 | 2372.716
1.01325D-03 | 1.50000D+00 | 2000 | 0 | 2548.787707
1.01325D-03 | 1.50000D+00 | 2025 | 0 | 2741.261
1.01325D-03 | 1.50000D+00 | 2050 | 0 | 2951.955
1.01325D-03 | 1.50000D+00 | 2075 | 0 | 3182.793
1.01325D-03 | 1.50000D+00 | 2100 | 0 | 3435.794
1.01325D-03 | 1.50000D+00 | 2125 | 0 | 3713.049
1.01325D-03 | 1.50000D+00 | 2150 | 0 | 4016.7
1.01325D-03 | 1.50000D+00 | 2175 | 0 | 4348.91
1.01325D-03 | 1.50000D+00 | 2200 | 0 | 4711.819
1.01325D-03 | 1.50000D+00 | 2225 | 0 | 5107.499
1.01325D-03 | 1.50000D+00 | 2250 | 0 | 5537.884
1.01325D-03 | 1.50000D+00 | 2275 | 0 | 6004.707
1.01325D-03 | 1.50000D+00 | 2300 | 0 | 6509.403
1.01325D-03 | 1.50000D+00 | 2325 | 0 | 7053.016
1.01325D-03 | 1.50000D+00 | 2350 | 0 | 7636.093
1.01325D-03 | 1.50000D+00 | 2375 | 0 | 8258.563
1.01325D-03 | 1.50000D+00 | 2400 | 0 | 8919.635
1.01325D-03 | 1.50000D+00 | 2425 | 0 | 9617.692
1.01325D-03 | 1.50000D+00 | 2450 | 0 | 10350.22
1.01325D-03 | 1.50000D+00 | 2475 | 0 | 11113.8
1.01325D-03 | 1.50000D+00 | 2500 | 0 | 11904.1
1.01325D-03 | 1.50000D+00 | 2525 | 0 | 12716.04
1.01325D-03 | 1.50000D+00 | 2550 | 0 | 13543.97
1.01325D-03 | 1.50000D+00 | 2575 | 0 | 14381.97
1.01325D-03 | 1.50000D+00 | 2600 | 0 | 15224.25
1.01325D-03 | 1.50000D+00 | 2625 | 0 | 16065.6
1.01325D-03 | 1.50000D+00 | 2650 | 0 | 16901.81
1.01325D-03 | 1.50000D+00 | 2675 | 0 | 17730.12
1.01325D-03 | 1.50000D+00 | 2700 | 0.02171199 | 18549.48
1.01325D-03 | 1.50000D+00 | 2725 | 0.06368723 | 19360.65
1.01325D-03 | 1.50000D+00 | 2750 | 0.1208481 | 20166.0778
1.01325D-03 | 1.50000D+00 | 2775 | 0.1987739 | 20969.43
1.01325D-03 | 1.50000D+00 | 2800 | 0.3051612 | 21774.75
1.01325D-03 | 1.50000D+00 | 2825 | 0.4507898 | 22585.33
1.01325D-03 | 1.50000D+00 | 2850 | 0.6510796 | 23402.26
1.01325D-03 | 1.50000D+00 | 2875 | 0.9287214 | 24222.94
1.01325D-03 | 1.50000D+00 | 2900 | 1.31837645 | 25039.99
1.01325D-03 | 1.50000D+00 | 2925 | 1.875651 | 25840.89
1.01325D-03 | 1.50000D+00 | 2950 | 2.695716 | 26608.78
1.01325D-03 | 1.50000D+00 | 2975 | 3.95629 | 27324.52
1.01325D-03 | 1.50000D+00 | 3000 | 6.032530871 | 27969.36
1.01325D-03 | 1.50000D+00 | 3025 | 9.877902 | 28527.43
1.01325D-03 | 1.50000D+00 | 3050 | 18.83695 | 28986.57
1.01325D-03 | 1.50000D+00 | 3075 | 58.55494195 | 29333.98
1.01325D-03 | 1.50000D+00 | 3100 | 58.55494195 | 29333.98
1.01325D-03 | 1.50000D+00 | 3125 | 58.55494195 | 29333.98
1.01325D-03 | 1.50000D+00 | 3150 | 58.55494195 | 29333.98
1.01325D-03 | 1.50000D+00 | 3175 | 58.55494195 | 29333.98
1.01325D-03 | 1.50000D+00 | 3200 | 58.55494195 | 29333.98
1.01325D-03 | 1.50000D+00 | 3225 | 58.55494195 | 29333.98
1.01325D-03 | 1.50000D+00 | 3250 | 58.55494195 | 29333.98
1.01325D-03 | 1.50000D+00 | 3275 | 58.55494195 | 29333.98
1.01325D-03 | 1.50000D+00 | 3300 | 58.55494195 | 29333.98
1.01325D-03 | 1.50000D+00 | 3325 | 58.55494195 | 29333.98
1.01325D-03 | 1.50000D+00 | 3350 | 58.55494195 | 29333.98
1.01325D-03 | 1.50000D+00 | 3375 | 58.55494195 | 29333.98
1.01325D-03 | 1.50000D+00 | 3400 | 58.55494195 | 29333.98
1.01325D-03 | 1.50000D+00 | 3425 | 58.55494195 | 29333.98
1.01325D-03 | 1.50000D+00 | 3450 | 58.55494195 | 29333.98
1.01325D-03 | 1.50000D+00 | 3475 | 58.55494195 | 29333.98
1.01325D-03 | 1.50000D+00 | 3500 | 58.55494195 | 29333.98
1.01325D-03 | 1.50000D+00 | 3525 | 58.55494195 | 29333.98
1.01325D-03 | 1.50000D+00 | 3550 | 58.55494195 | 29333.98
1.01325D-03 | 1.50000D+00 | 3575 | 58.55494195 | 29333.98
1.01325D-03 | 1.50000D+00 | 3600 | 58.55494195 | 29333.98
1.01325D-03 | 1.50000D+00 | 3625 | 58.55494195 | 29333.98
1.01325D-03 | 1.50000D+00 | 3650 | 58.55494195 | 29333.98
1.01325D-03 | 1.50000D+00 | 3675 | 58.55494195 | 29333.98
1.01325D-03 | 1.50000D+00 | 3700 | 58.55494195 | 29333.98
1.01325D-03 | 1.50000D+00 | 3725 | 58.55494195 | 29333.98
1.01325D-03 | 1.50000D+00 | 3750 | 58.55494195 | 29333.98
1.01325D-03 | 1.50000D+00 | 3775 | 58.55494195 | 29333.98
1.01325D-03 | 1.50000D+00 | 3800 | 58.55494195 | 29333.98
1.01325D-03 | 1.50000D+00 | 3825 | 58.55494195 | 29333.98
1.01325D-03 | 1.50000D+00 | 3850 | 58.55494195 | 29333.98
1.01325D-03 | 1.50000D+00 | 3875 | 58.55494195 | 29333.98
1.01325D-03 | 1.50000D+00 | 3900 | 58.55494195 | 29333.98
1.01325D-03 | 1.50000D+00 | 3925 | 58.55494195 | 29333.98
1.01325D-03 | 1.50000D+00 | 3950 | 58.55494195 | 29333.98
1.01325D-03 | 1.50000D+00 | 3975 | 58.55494195 | 29333.98
1.01325D-03 | 1.50000D+00 | 4000 | 58.55494195 | 29333.98
p (bar) | B'g | Temp (K) | B'c | Hw (kJ/kg)
1.01325D-03 | 1.90000D+00 | 250 | 0 | -7081.753006
1.01325D-03 | 1.90000D+00 | 275 | 0 | -7025.514
1.01325D-03 | 1.90000D+00 | 300 | 0 | -6962.408
1.01325D-03 | 1.90000D+00 | 325 | 0 | -6892.624
1.01325D-03 | 1.90000D+00 | 350 | 0 | -6816.995
1.01325D-03 | 1.90000D+00 | 375 | 0 | -6736.309
1.01325D-03 | 1.90000D+00 | 400 | 0 | -6650.441372
1.01325D-03 | 1.90000D+00 | 425 | 0 | -6557.391
1.01325D-03 | 1.90000D+00 | 450 | 0 | -6452.171
1.01325D-03 | 1.90000D+00 | 475 | 0 | -6325.582
1.01325D-03 | 1.90000D+00 | 500 | 0 | -6163.683
1.01325D-03 | 1.90000D+00 | 525 | 0 | -5950.746816
1.01325D-03 | 1.90000D+00 | 550 | 0 | -5678.229
1.01325D-03 | 1.90000D+00 | 575 | 0 | -5352.421
1.01325D-03 | 1.90000D+00 | 600 | 0 | -4986.223
1.01325D-03 | 1.90000D+00 | 625 | 0 | -4580.884
1.01325D-03 | 1.90000D+00 | 650 | 0 | -4120.341
1.01325D-03 | 1.90000D+00 | 675 | 0 | -3587.178
1.01325D-03 | 1.90000D+00 | 700 | 0 | -2993.976
1.01325D-03 | 1.90000D+00 | 725 | 0 | -2407.587
1.01325D-03 | 1.90000D+00 | 750 | 0 | -1922.684
1.01325D-03 | 1.90000D+00 | 775 | 0 | -1586.675
1.01325D-03 | 1.90000D+00 | 800 | 0 | -1374.602
1.01325D-03 | 1.90000D+00 | 825 | 0 | -1237.2
1.01325D-03 | 1.90000D+00 | 850 | 0 | -1138.063
1.01325D-03 | 1.90000D+00 | 875 | 0 | -1057.401
1.01325D-03 | 1.90000D+00 | 900 | 0 | -985.5806
1.01325D-03 | 1.90000D+00 | 925 | 0 | -918.0286056
1.01325D-03 | 1.90000D+00 | 950 | 0 | -852.547
1.01325D-03 | 1.90000D+00 | 975 | 0 | -788.0495
1.01325D-03 | 1.90000D+00 | 1000 | 0 | -723.9793
1.01325D-03 | 1.90000D+00 | 1025 | 0 | -660.0527
1.01325D-03 | 1.90000D+00 | 1050 | 0 | -596.1215
1.01325D-03 | 1.90000D+00 | 1075 | 0 | -532.0946
1.01325D-03 | 1.90000D+00 | 1100 | 0 | -467.9182
1.01325D-03 | 1.90000D+00 | 1125 | 0 | -403.5593
1.01325D-03 | 1.90000D+00 | 1150 | 0 | -338.9958
1.01325D-03 | 1.90000D+00 | 1175 | 0 | -274.212
1.01325D-03 | 1.90000D+00 | 1200 | 0 | -209.1949043
1.01325D-03 | 1.90000D+00 | 1225 | 0 | -143.9323
1.01325D-03 | 1.90000D+00 | 1250 | 0 | -78.41095
1.01325D-03 | 1.90000D+00 | 1275 | 0 | -12.61557
1.01325D-03 | 1.90000D+00 | 1300 | 0 | 53.47287
1.01325D-03 | 1.90000D+00 | 1325 | 0 | 119.8783
1.01325D-03 | 1.90000D+00 | 1350 | 0 | 186.6314
1.01325D-03 | 1.90000D+00 | 1375 | 0 | 253.7708
1.01325D-03 | 1.90000D+00 | 1400 | 0 | 321.3456
1.01325D-03 | 1.90000D+00 | 1425 | 0 | 389.4175
1.01325D-03 | 1.90000D+00 | 1450 | 0 | 458.0635
1.01325D-03 | 1.90000D+00 | 1475 | 0 | 527.3786
1.01325D-03 | 1.90000D+00 | 1500 | 0 | 597.4795
1.01325D-03 | 1.90000D+00 | 1525 | 0 | 668.5083
1.01325D-03 | 1.90000D+00 | 1550 | 0 | 740.6366
1.01325D-03 | 1.90000D+00 | 1575 | 0 | 814.0699567
1.01325D-03 | 1.90000D+00 | 1600 | 0 | 889.0533651
1.01325D-03 | 1.90000D+00 | 1625 | 0 | 965.8763
1.01325D-03 | 1.90000D+00 | 1650 | 0 | 1044.879
1.01325D-03 | 1.90000D+00 | 1675 | 0 | 1126.458
1.01325D-03 | 1.90000D+00 | 1700 | 0 | 1211.073
1.01325D-03 | 1.90000D+00 | 1725 | 0 | 1299.254
1.01325D-03 | 1.90000D+00 | 1750 | 0 | 1391.61
1.01325D-03 | 1.90000D+00 | 1775 | 0 | 1488.832
1.01325D-03 | 1.90000D+00 | 1800 | 0 | 1591.704
1.01325D-03 | 1.90000D+00 | 1825 | 0 | 1701.11
1.01325D-03 | 1.90000D+00 | 1850 | 0 | 1818.039
1.01325D-03 | 1.90000D+00 | 1875 | 0 | 1943.595
1.01325D-03 | 1.90000D+00 | 1900 | 0 | 2078.999
1.01325D-03 | 1.90000D+00 | 1925 | 0 | 2225.597
1.01325D-03 | 1.90000D+00 | 1950 | 0 | 2384.867
1.01325D-03 | 1.90000D+00 | 1975 | 0 | 2558.415
1.01325D-03 | 1.90000D+00 | 2000 | 0 | 2747.983
1.01325D-03 | 1.90000D+00 | 2025 | 0 | 2955.442
1.01325D-03 | 1.90000D+00 | 2050 | 0 | 3182.792
1.01325D-03 | 1.90000D+00 | 2075 | 0 | 3432.152
1.01325D-03 | 1.90000D+00 | 2100 | 0 | 3705.747
1.01325D-03 | 1.90000D+00 | 2125 | 0 | 4005.891
1.01325D-03 | 1.90000D+00 | 2150 | 0 | 4334.964
1.01325D-03 | 1.90000D+00 | 2175 | 0 | 4695.374
1.01325D-03 | 1.90000D+00 | 2200 | 0 | 5089.517833
1.01325D-03 | 1.90000D+00 | 2225 | 0 | 5519.729
1.01325D-03 | 1.90000D+00 | 2250 | 0 | 5988.209
1.01325D-03 | 1.90000D+00 | 2275 | 0 | 6496.948146
1.01325D-03 | 1.90000D+00 | 2300 | 0 | 7047.63
1.01325D-03 | 1.90000D+00 | 2325 | 0 | 7641.525
1.01325D-03 | 1.90000D+00 | 2350 | 0 | 8279.367
1.01325D-03 | 1.90000D+00 | 2375 | 0 | 8961.227012
1.01325D-03 | 1.90000D+00 | 2400 | 0 | 9686.381
1.01325D-03 | 1.90000D+00 | 2425 | 0 | 10453.19
1.01325D-03 | 1.90000D+00 | 2450 | 0 | 11259
1.01325D-03 | 1.90000D+00 | 2475 | 0 | 12100.1
1.01325D-03 | 1.90000D+00 | 2500 | 0 | 12971.72
1.01325D-03 | 1.90000D+00 | 2525 | 0 | 13868.13
1.01325D-03 | 1.90000D+00 | 2550 | 0 | 14782.79
1.01325D-03 | 1.90000D+00 | 2575 | 0 | 15708.69
1.01325D-03 | 1.90000D+00 | 2600 | 0 | 16638.68
1.01325D-03 | 1.90000D+00 | 2625 | 0 | 17565.91
1.01325D-03 | 1.90000D+00 | 2650 | 0 | 18484.25
1.01325D-03 | 1.90000D+00 | 2675 | 0 | 19388.67
1.01325D-03 | 1.90000D+00 | 2700 | 0 | 20275.52554
1.01325D-03 | 1.90000D+00 | 2725 | 0.01958071 | 21142.58786
1.01325D-03 | 1.90000D+00 | 2750 | 0.08912904 | 21988.87
1.01325D-03 | 1.90000D+00 | 2775 | 0.1840323 | 22814.17
1.01325D-03 | 1.90000D+00 | 2800 | 0.3137039 | 23618.32
1.01325D-03 | 1.90000D+00 | 2825 | 0.4913283 | 24400.28
1.01325D-03 | 1.90000D+00 | 2850 | 0.7357634 | 25157.12
1.01325D-03 | 1.90000D+00 | 2875 | 1.074755 | 25883.27
1.01325D-03 | 1.90000D+00 | 2900 | 1.550677 | 26570.2
1.01325D-03 | 1.90000D+00 | 2925 | 2.231491 | 27207
1.01325D-03 | 1.90000D+00 | 2950 | 3.233472 | 27781.66297
1.01325D-03 | 1.90000D+00 | 2975 | 4.773663 | 28283.01
1.01325D-03 | 1.90000D+00 | 3000 | 7.309997 | 28702.55
1.01325D-03 | 1.90000D+00 | 3025 | 12.0055 | 29035.51192
1.01325D-03 | 1.90000D+00 | 3050 | 22.93555 | 29280.32
1.01325D-03 | 1.90000D+00 | 3075 | 71.28057 | 29433.82
1.01325D-03 | 1.90000D+00 | 3100 | 71.28057 | 29433.82
1.01325D-03 | 1.90000D+00 | 3125 | 71.28057 | 29433.82
1.01325D-03 | 1.90000D+00 | 3150 | 71.28057 | 29433.82
1.01325D-03 | 1.90000D+00 | 3175 | 71.28057 | 29433.82
1.01325D-03 | 1.90000D+00 | 3200 | 71.28057 | 29433.82
1.01325D-03 | 1.90000D+00 | 3225 | 71.28057 | 29433.82
1.01325D-03 | 1.90000D+00 | 3250 | 71.28057 | 29433.82
1.01325D-03 | 1.90000D+00 | 3275 | 71.28057 | 29433.82
1.01325D-03 | 1.90000D+00 | 3300 | 71.28057 | 29433.82
1.01325D-03 | 1.90000D+00 | 3325 | 71.28057 | 29433.82
1.01325D-03 | 1.90000D+00 | 3350 | 71.28057 | 29433.82
1.01325D-03 | 1.90000D+00 | 3375 | 71.28057 | 29433.82
1.01325D-03 | 1.90000D+00 | 3400 | 71.28057 | 29433.82
1.01325D-03 | 1.90000D+00 | 3425 | 71.28057 | 29433.82
1.01325D-03 | 1.90000D+00 | 3450 | 71.28057 | 29433.82
1.01325D-03 | 1.90000D+00 | 3475 | 71.28057 | 29433.82
1.01325D-03 | 1.90000D+00 | 3500 | 71.28057 | 29433.82
1.01325D-03 | 1.90000D+00 | 3525 | 71.28057 | 29433.82
1.01325D-03 | 1.90000D+00 | 3550 | 71.28057 | 29433.82
1.01325D-03 | 1.90000D+00 | 3575 | 71.28057 | 29433.82
1.01325D-03 | 1.90000D+00 | 3600 | 71.28057 | 29433.82
1.01325D-03 | 1.90000D+00 | 3625 | 71.28057 | 29433.82
1.01325D-03 | 1.90000D+00 | 3650 | 71.28057 | 29433.82
1.01325D-03 | 1.90000D+00 | 3675 | 71.28057 | 29433.82
1.01325D-03 | 1.90000D+00 | 3700 | 71.28057 | 29433.82
1.01325D-03 | 1.90000D+00 | 3725 | 71.28057 | 29433.82
1.01325D-03 | 1.90000D+00 | 3750 | 71.28057 | 29433.82
1.01325D-03 | 1.90000D+00 | 3775 | 71.28057 | 29433.82
1.01325D-03 | 1.90000D+00 | 3800 | 71.28057 | 29433.82
1.01325D-03 | 1.90000D+00 | 3825 | 71.28057 | 29433.82
1.01325D-03 | 1.90000D+00 | 3850 | 71.28057 | 29433.82
1.01325D-03 | 1.90000D+00 | 3875 | 71.28057 | 29433.82
1.01325D-03 | 1.90000D+00 | 3900 | 71.28057 | 29433.82
1.01325D-03 | 1.90000D+00 | 3925 | 71.28057 | 29433.82
1.01325D-03 | 1.90000D+00 | 3950 | 71.28057 | 29433.82
1.01325D-03 | 1.90000D+00 | 3975 | 71.28057 | 29433.82
1.01325D-03 | 1.90000D+00 | 4000 | 71.28057 | 29433.82
p (bar) | B'g | Temp (K) | B'c | Hw (kJ/kg)
1.01325D-03 | 2.40000D+00 | 250 | 0 | -7409.566
1.01325D-03 | 2.40000D+00 | 275 | 0 | -7352.445
1.01325D-03 | 2.40000D+00 | 300 | 0 | -7288.474
1.01325D-03 | 2.40000D+00 | 325 | 0 | -7217.804
1.01325D-03 | 2.40000D+00 | 350 | 0 | -7141.299
1.01325D-03 | 2.40000D+00 | 375 | 0 | -7059.925
1.01325D-03 | 2.40000D+00 | 400 | 0 | -6973.906
1.01325D-03 | 2.40000D+00 | 425 | 0 | -6881.739
1.01325D-03 | 2.40000D+00 | 450 | 0 | -6778.936
1.01325D-03 | 2.40000D+00 | 475 | 0 | -6656.426
1.01325D-03 | 2.40000D+00 | 500 | 0 | -6499.229
1.01325D-03 | 2.40000D+00 | 525 | 0 | -6288.442
1.01325D-03 | 2.40000D+00 | 550 | 0 | -6010.701
1.01325D-03 | 2.40000D+00 | 575 | 0 | -5669.176
1.01325D-03 | 2.40000D+00 | 600 | 0 | -5277.737
1.01325D-03 | 2.40000D+00 | 625 | 0 | -4840.522
1.01325D-03 | 2.40000D+00 | 650 | 0 | -4343.404
1.01325D-03 | 2.40000D+00 | 675 | 0 | -3770.15
1.01325D-03 | 2.40000D+00 | 700 | 0 | -3135.949
1.01325D-03 | 2.40000D+00 | 725 | 0 | -2512.713
1.01325D-03 | 2.40000D+00 | 750 | 0 | -1999.931
1.01325D-03 | 2.40000D+00 | 775 | 0 | -1645.745
1.01325D-03 | 2.40000D+00 | 800 | 0 | -1422.438
1.01325D-03 | 2.40000D+00 | 825 | 0 | -1277.698
1.01325D-03 | 2.40000D+00 | 850 | 0 | -1173.18452
1.01325D-03 | 2.40000D+00 | 875 | 0 | -1088.105
1.01325D-03 | 2.40000D+00 | 900 | 0 | -1012.341
1.01325D-03 | 2.40000D+00 | 925 | 0 | -941.0823
1.01325D-03 | 2.40000D+00 | 950 | 0 | -872.0152
1.01325D-03 | 2.40000D+00 | 975 | 0 | -803.994
1.01325D-03 | 2.40000D+00 | 1000 | 0 | -736.43
1.01325D-03 | 2.40000D+00 | 1025 | 0 | -669.0231
1.01325D-03 | 2.40000D+00 | 1050 | 0 | -601.6163
1.01325D-03 | 2.40000D+00 | 1075 | 0 | -534.1125
1.01325D-03 | 2.40000D+00 | 1100 | 0 | -466.4543
1.01325D-03 | 2.40000D+00 | 1125 | 0 | -398.606
1.01325D-03 | 2.40000D+00 | 1150 | 0 | -330.544
1.01325D-03 | 2.40000D+00 | 1175 | 0 | -262.2514
1.01325D-03 | 2.40000D+00 | 1200 | 0 | -193.714
1.01325D-03 | 2.40000D+00 | 1225 | 0 | -124.9188
1.01325D-03 | 2.40000D+00 | 1250 | 0 | -55.85173
1.01325D-03 | 2.40000D+00 | 1275 | 0 | 13.50372
1.01325D-03 | 2.40000D+00 | 1300 | 0 | 83.16776
1.01325D-03 | 2.40000D+00 | 1325 | 0 | 153.1659652
1.01325D-03 | 2.40000D+00 | 1350 | 0 | 223.5309
1.01325D-03 | 2.40000D+00 | 1375 | 0 | 294.3039
1.01325D-03 | 2.40000D+00 | 1400 | 0 | 365.5374
1.01325D-03 | 2.40000D+00 | 1425 | 0 | 437.2974
1.01325D-03 | 2.40000D+00 | 1450 | 0 | 509.6661
1.01325D-03 | 2.40000D+00 | 1475 | 0 | 582.7454
1.01325D-03 | 2.40000D+00 | 1500 | 0 | 656.6603
1.01325D-03 | 2.40000D+00 | 1525 | 0 | 731.563
1.01325D-03 | 2.40000D+00 | 1550 | 0 | 807.6378
1.01325D-03 | 2.40000D+00 | 1575 | 0 | 885.1054
1.01325D-03 | 2.40000D+00 | 1600 | 0 | 964.2289
1.01325D-03 | 2.40000D+00 | 1625 | 0 | 1045.319
1.01325D-03 | 2.40000D+00 | 1650 | 0 | 1128.743
1.01325D-03 | 2.40000D+00 | 1675 | 0 | 1214.925
1.01325D-03 | 2.40000D+00 | 1700 | 0 | 1304.363
1.01325D-03 | 2.40000D+00 | 1725 | 0 | 1397.626
1.01325D-03 | 2.40000D+00 | 1750 | 0 | 1495.368
1.01325D-03 | 2.40000D+00 | 1775 | 0 | 1598.337
1.01325D-03 | 2.40000D+00 | 1800 | 0 | 1707.377
1.01325D-03 | 2.40000D+00 | 1825 | 0 | 1823.44
1.01325D-03 | 2.40000D+00 | 1850 | 0 | 1947.595
1.01325D-03 | 2.40000D+00 | 1875 | 0 | 2081.033
1.01325D-03 | 2.40000D+00 | 1900 | 0 | 2225.073
1.01325D-03 | 2.40000D+00 | 1925 | 0 | 2381.171
1.01325D-03 | 2.40000D+00 | 1950 | 0 | 2550.924
1.01325D-03 | 2.40000D+00 | 1975 | 0 | 2736.073
1.01325D-03 | 2.40000D+00 | 2000 | 0 | 2938.503954
1.01325D-03 | 2.40000D+00 | 2025 | 0 | 3160.248
1.01325D-03 | 2.40000D+00 | 2050 | 0 | 3403.477
1.01325D-03 | 2.40000D+00 | 2075 | 0 | 3670.497
1.01325D-03 | 2.40000D+00 | 2100 | 0 | 3963.732554
1.01325D-03 | 2.40000D+00 | 2125 | 0 | 4285.713
1.01325D-03 | 2.40000D+00 | 2150 | 0 | 4639.042
1.01325D-03 | 2.40000D+00 | 2175 | 0 | 5026.366
1.01325D-03 | 2.40000D+00 | 2200 | 0 | 5450.329
1.01325D-03 | 2.40000D+00 | 2225 | 0 | 5913.517
1.01325D-03 | 2.40000D+00 | 2250 | 0 | 6418.385
1.01325D-03 | 2.40000D+00 | 2275 | 0 | 6967.175
1.01325D-03 | 2.40000D+00 | 2300 | 0 | 7561.81
1.01325D-03 | 2.40000D+00 | 2325 | 0 | 8203.78
1.01325D-03 | 2.40000D+00 | 2350 | 0 | 8894.002
1.01325D-03 | 2.40000D+00 | 2375 | 0 | 9632.684
1.01325D-03 | 2.40000D+00 | 2400 | 0 | 10419.17
1.01325D-03 | 2.40000D+00 | 2425 | 0 | 11251.8
1.01325D-03 | 2.40000D+00 | 2450 | 0 | 12127.79
1.01325D-03 | 2.40000D+00 | 2475 | 0 | 13043.15
1.01325D-03 | 2.40000D+00 | 2500 | 0 | 13992.68
1.01325D-03 | 2.40000D+00 | 2525 | 0 | 14969.99
1.01325D-03 | 2.40000D+00 | 2550 | 0 | 15967.7
1.01325D-03 | 2.40000D+00 | 2575 | 0 | 16977.7
1.01325D-03 | 2.40000D+00 | 2600 | 0 | 17991.44
1.01325D-03 | 2.40000D+00 | 2625 | 0 | 19000.41
1.01325D-03 | 2.40000D+00 | 2650 | 0 | 19996.49
1.01325D-03 | 2.40000D+00 | 2675 | 0 | 20972.31
1.01325D-03 | 2.40000D+00 | 2700 | 0 | 21921.49
1.01325D-03 | 2.40000D+00 | 2725 | 0 | 22838.67
1.01325D-03 | 2.40000D+00 | 2750 | 0.04830151 | 23719.27
1.01325D-03 | 2.40000D+00 | 2775 | 0.1643715 | 24559.1513
1.01325D-03 | 2.40000D+00 | 2800 | 0.3230841 | 25353.99
1.01325D-03 | 2.40000D+00 | 2825 | 0.540626 | 26098.72
1.01325D-03 | 2.40000D+00 | 2850 | 0.8401476 | 26787.05913
1.01325D-03 | 2.40000D+00 | 2875 | 1.255705 | 27411.53
1.01325D-03 | 2.40000D+00 | 2900 | 1.839301 | 27963.99
1.01325D-03 | 2.40000D+00 | 2925 | 2.674314 | 28436.76
1.01325D-03 | 2.40000D+00 | 2950 | 3.903359 | 28824.15
1.01325D-03 | 2.40000D+00 | 2975 | 5.792539 | 29123.78
1.01325D-03 | 2.40000D+00 | 3000 | 8.903036 | 29337.28
1.01325D-03 | 2.40000D+00 | 3025 | 14.65921 | 29469.86
1.01325D-03 | 2.40000D+00 | 3050 | 28.04748 | 29528.55498
1.01325D-03 | 2.40000D+00 | 3075 | 87.145 | 29517.42919
1.01325D-03 | 2.40000D+00 | 3100 | 87.145 | 29517.42919
1.01325D-03 | 2.40000D+00 | 3125 | 87.145 | 29517.42919
1.01325D-03 | 2.40000D+00 | 3150 | 87.145 | 29517.42919
1.01325D-03 | 2.40000D+00 | 3175 | 87.145 | 29517.42919
1.01325D-03 | 2.40000D+00 | 3200 | 87.145 | 29517.42919
1.01325D-03 | 2.40000D+00 | 3225 | 87.145 | 29517.42919
1.01325D-03 | 2.40000D+00 | 3250 | 87.145 | 29517.42919
1.01325D-03 | 2.40000D+00 | 3275 | 87.145 | 29517.42919
1.01325D-03 | 2.40000D+00 | 3300 | 87.145 | 29517.42919
1.01325D-03 | 2.40000D+00 | 3325 | 87.145 | 29517.42919
1.01325D-03 | 2.40000D+00 | 3350 | 87.145 | 29517.42919
1.01325D-03 | 2.40000D+00 | 3375 | 87.145 | 29517.42919
1.01325D-03 | 2.40000D+00 | 3400 | 87.145 | 29517.42919
1.01325D-03 | 2.40000D+00 | 3425 | 87.145 | 29517.42919
1.01325D-03 | 2.40000D+00 | 3450 | 87.145 | 29517.42919
1.01325D-03 | 2.40000D+00 | 3475 | 87.145 | 29517.42919
1.01325D-03 | 2.40000D+00 | 3500 | 87.145 | 29517.42919
1.01325D-03 | 2.40000D+00 | 3525 | 87.145 | 29517.42919
1.01325D-03 | 2.40000D+00 | 3550 | 87.145 | 29517.42919
1.01325D-03 | 2.40000D+00 | 3575 | 87.145 | 29517.42919
1.01325D-03 | 2.40000D+00 | 3600 | 87.145 | 29517.42919
1.01325D-03 | 2.40000D+00 | 3625 | 87.145 | 29517.42919
1.01325D-03 | 2.40000D+00 | 3650 | 87.145 | 29517.42919
1.01325D-03 | 2.40000D+00 | 3675 | 87.145 | 29517.42919
1.01325D-03 | 2.40000D+00 | 3700 | 87.145 | 29517.42919
1.01325D-03 | 2.40000D+00 | 3725 | 87.145 | 29517.42919
1.01325D-03 | 2.40000D+00 | 3750 | 87.145 | 29517.42919
1.01325D-03 | 2.40000D+00 | 3775 | 87.145 | 29517.42919
1.01325D-03 | 2.40000D+00 | 3800 | 87.145 | 29517.42919
1.01325D-03 | 2.40000D+00 | 3825 | 87.145 | 29517.42919
1.01325D-03 | 2.40000D+00 | 3850 | 87.145 | 29517.42919
1.01325D-03 | 2.40000D+00 | 3875 | 87.145 | 29517.42919
1.01325D-03 | 2.40000D+00 | 3900 | 87.145 | 29517.42919
1.01325D-03 | 2.40000D+00 | 3925 | 87.145 | 29517.42919
1.01325D-03 | 2.40000D+00 | 3950 | 87.145 | 29517.42919
1.01325D-03 | 2.40000D+00 | 3975 | 87.145 | 29517.42919
1.01325D-03 | 2.40000D+00 | 4000 | 87.145 | 29517.42919
p (bar) | B'g | Temp (K) | B'c | Hw (kJ/kg)
1.01325D-03 | 3.00000D+00 | 250 | 0 | -7699.241
1.01325D-03 | 3.00000D+00 | 275 | 0 | -7641.23
1.01325D-03 | 3.00000D+00 | 300 | 0 | -7576.36
1.01325D-03 | 3.00000D+00 | 325 | 0 | -7504.772112
1.01325D-03 | 3.00000D+00 | 350 | 0 | -7427.394
1.01325D-03 | 3.00000D+00 | 375 | 0 | -7345.383
1.01325D-03 | 3.00000D+00 | 400 | 0 | -7259.32
1.01325D-03 | 3.00000D+00 | 425 | 0 | -7168.205
1.01325D-03 | 3.00000D+00 | 450 | 0 | -7068.102
1.01325D-03 | 3.00000D+00 | 475 | 0 | -6950.217
1.01325D-03 | 3.00000D+00 | 500 | 0 | -6798.839
1.01325D-03 | 3.00000D+00 | 525 | 0 | -6592.249
1.01325D-03 | 3.00000D+00 | 550 | 0 | -6312.304
1.01325D-03 | 3.00000D+00 | 575 | 0 | -5958.524
1.01325D-03 | 3.00000D+00 | 600 | 0 | -5545.16
1.01325D-03 | 3.00000D+00 | 625 | 0 | -5079.069
1.01325D-03 | 3.00000D+00 | 650 | 0 | -4548.241
1.01325D-03 | 3.00000D+00 | 675 | 0 | -3937.849
1.01325D-03 | 3.00000D+00 | 700 | 0 | -3265.72
1.01325D-03 | 3.00000D+00 | 725 | 0 | -2608.538
1.01325D-03 | 3.00000D+00 | 750 | 0 | -2070.188
1.01325D-03 | 3.00000D+00 | 775 | 0 | -1699.394
1.01325D-03 | 3.00000D+00 | 800 | 0 | -1465.849
1.01325D-03 | 3.00000D+00 | 825 | 0 | -1314.436
1.01325D-03 | 3.00000D+00 | 850 | 0 | -1205.04
1.01325D-03 | 3.00000D+00 | 875 | 0 | -1115.953047
1.01325D-03 | 3.00000D+00 | 900 | 0 | -1036.611
1.01325D-03 | 3.00000D+00 | 925 | 0 | -961.9900816
1.01325D-03 | 3.00000D+00 | 950 | 0 | -889.6712
1.01325D-03 | 3.00000D+00 | 975 | 0 | -818.4543
1.01325D-03 | 3.00000D+00 | 1000 | 0 | -747.7219
1.01325D-03 | 3.00000D+00 | 1025 | 0 | -677.1588
1.01325D-03 | 3.00000D+00 | 1050 | 0 | -606.6002
1.01325D-03 | 3.00000D+00 | 1075 | 0 | -535.9435
1.01325D-03 | 3.00000D+00 | 1100 | 0 | -465.1279
1.01325D-03 | 3.00000D+00 | 1125 | 0 | -394.1155
1.01325D-03 | 3.00000D+00 | 1150 | 0 | -322.8812647
1.01325D-03 | 3.00000D+00 | 1175 | 0 | -251.4071
1.01325D-03 | 3.00000D+00 | 1200 | 0 | -179.6781
1.01325D-03 | 3.00000D+00 | 1225 | 0 | -107.6803
1.01325D-03 | 3.00000D+00 | 1250 | 0 | -35.39897
1.01325D-03 | 3.00000D+00 | 1275 | 0 | 37.18336
1.01325D-03 | 3.00000D+00 | 1300 | 0 | 110.088
1.01325D-03 | 3.00000D+00 | 1325 | 0 | 183.3419
1.01325D-03 | 3.00000D+00 | 1350 | 0 | 256.9793
1.01325D-03 | 3.00000D+00 | 1375 | 0 | 331.0439
1.01325D-03 | 3.00000D+00 | 1400 | 0 | 405.5911
1.01325D-03 | 3.00000D+00 | 1425 | 0 | 480.6904
1.01325D-03 | 3.00000D+00 | 1450 | 0 | 556.4291
1.01325D-03 | 3.00000D+00 | 1475 | 0 | 632.9147
1.01325D-03 | 3.00000D+00 | 1500 | 0 | 710.2799
1.01325D-03 | 3.00000D+00 | 1525 | 0 | 788.686
1.01325D-03 | 3.00000D+00 | 1550 | 0 | 868.3284
1.01325D-03 | 3.00000D+00 | 1575 | 0 | 949.4414
1.01325D-03 | 3.00000D+00 | 1600 | 0 | 1032.304
1.01325D-03 | 3.00000D+00 | 1625 | 0 | 1117.248
1.01325D-03 | 3.00000D+00 | 1650 | 0 | 1204.661
1.01325D-03 | 3.00000D+00 | 1675 | 0 | 1294.996
1.01325D-03 | 3.00000D+00 | 1700 | 0 | 1388.782
1.01325D-03 | 3.00000D+00 | 1725 | 0 | 1486.624
1.01325D-03 | 3.00000D+00 | 1750 | 0 | 1589.22
1.01325D-03 | 3.00000D+00 | 1775 | 0 | 1697.364
1.01325D-03 | 3.00000D+00 | 1800 | 0 | 1811.956
1.01325D-03 | 3.00000D+00 | 1825 | 0 | 1934.012
1.01325D-03 | 3.00000D+00 | 1850 | 0 | 2064.67
1.01325D-03 | 3.00000D+00 | 1875 | 0 | 2205.201
1.01325D-03 | 3.00000D+00 | 1900 | 0 | 2357.012
1.01325D-03 | 3.00000D+00 | 1925 | 0 | 2521.658
1.01325D-03 | 3.00000D+00 | 1950 | 0 | 2700.846
1.01325D-03 | 3.00000D+00 | 1975 | 0 | 2896.435
1.01325D-03 | 3.00000D+00 | 2000 | 0 | 3110.444
1.01325D-03 | 3.00000D+00 | 2025 | 0 | 3345.04861
1.01325D-03 | 3.00000D+00 | 2050 | 0 | 3602.577
1.01325D-03 | 3.00000D+00 | 2075 | 0 | 3885.503
1.01325D-03 | 3.00000D+00 | 2100 | 0 | 4196.435
1.01325D-03 | 3.00000D+00 | 2125 | 0 | 4538.093
1.01325D-03 | 3.00000D+00 | 2150 | 0 | 4913.289
1.01325D-03 | 3.00000D+00 | 2175 | 0 | 5324.884
1.01325D-03 | 3.00000D+00 | 2200 | 0 | 5775.746
1.01325D-03 | 3.00000D+00 | 2225 | 0 | 6268.691
1.01325D-03 | 3.00000D+00 | 2250 | 0 | 6806.406
1.01325D-03 | 3.00000D+00 | 2275 | 0 | 7391.362024
1.01325D-03 | 3.00000D+00 | 2300 | 0 | 8025.701
1.01325D-03 | 3.00000D+00 | 2325 | 0 | 8711.111
1.01325D-03 | 3.00000D+00 | 2350 | 0 | 9448.682
1.01325D-03 | 3.00000D+00 | 2375 | 0 | 10238.75
1.01325D-03 | 3.00000D+00 | 2400 | 0 | 11080.71
1.01325D-03 | 3.00000D+00 | 2425 | 0 | 11972.9
1.01325D-03 | 3.00000D+00 | 2450 | 0 | 12912.4
1.01325D-03 | 3.00000D+00 | 2475 | 0 | 13894.99
1.01325D-03 | 3.00000D+00 | 2500 | 0 | 14915.04
1.01325D-03 | 3.00000D+00 | 2525 | 0 | 15965.59
1.01325D-03 | 3.00000D+00 | 2550 | 0 | 17038.45
1.01325D-03 | 3.00000D+00 | 2575 | 0 | 18124.44813
1.01325D-03 | 3.00000D+00 | 2600 | 0 | 19213.76
1.01325D-03 | 3.00000D+00 | 2625 | 0 | 20296.25
1.01325D-03 | 3.00000D+00 | 2650 | 0 | 21361.89
1.01325D-03 | 3.00000D+00 | 2675 | 0 | 22401.03
1.01325D-03 | 3.00000D+00 | 2700 | 0 | 23404.63
1.01325D-03 | 3.00000D+00 | 2725 | 0 | 24364.25042
1.01325D-03 | 3.00000D+00 | 2750 | 0 | 25271.88
1.01325D-03 | 3.00000D+00 | 2775 | 0.1394965 | 26119.64
1.01325D-03 | 3.00000D+00 | 2800 | 0.3329903 | 26899.37641
1.01325D-03 | 3.00000D+00 | 2825 | 0.5983516 | 27602.55
1.01325D-03 | 3.00000D+00 | 2850 | 0.9638761 | 28220.37
1.01325D-03 | 3.00000D+00 | 2875 | 1.471184 | 28744.47
1.01325D-03 | 3.00000D+00 | 2900 | 2.183816 | 29168.2
1.01325D-03 | 3.00000D+00 | 2925 | 3.20363 | 29488.17
1.01325D-03 | 3.00000D+00 | 2950 | 4.704796 | 29705.51
1.01325D-03 | 3.00000D+00 | 2975 | 7.012194 | 29826.47
1.01325D-03 | 3.00000D+00 | 3000 | 10.81067 | 29861.77
1.01325D-03 | 3.00000D+00 | 3025 | 17.83754 | 29824.9
1.01325D-03 | 3.00000D+00 | 3050 | 34.16983 | 29729.47
1.01325D-03 | 3.00000D+00 | 3075 | 34.16983 | 29729.47
1.01325D-03 | 3.00000D+00 | 3100 | 34.16983 | 29729.47
1.01325D-03 | 3.00000D+00 | 3125 | 34.16983 | 29729.47
1.01325D-03 | 3.00000D+00 | 3150 | 34.16983 | 29729.47
1.01325D-03 | 3.00000D+00 | 3175 | 34.16983 | 29729.47
1.01325D-03 | 3.00000D+00 | 3200 | 34.16983 | 29729.47
1.01325D-03 | 3.00000D+00 | 3225 | 34.16983 | 29729.47
1.01325D-03 | 3.00000D+00 | 3250 | 34.16983 | 29729.47
1.01325D-03 | 3.00000D+00 | 3275 | 34.16983 | 29729.47
1.01325D-03 | 3.00000D+00 | 3300 | 34.16983 | 29729.47
1.01325D-03 | 3.00000D+00 | 3325 | 34.16983 | 29729.47
1.01325D-03 | 3.00000D+00 | 3350 | 34.16983 | 29729.47
1.01325D-03 | 3.00000D+00 | 3375 | 34.16983 | 29729.47
1.01325D-03 | 3.00000D+00 | 3400 | 34.16983 | 29729.47
1.01325D-03 | 3.00000D+00 | 3425 | 34.16983 | 29729.47
1.01325D-03 | 3.00000D+00 | 3450 | 34.16983 | 29729.47
1.01325D-03 | 3.00000D+00 | 3475 | 34.16983 | 29729.47
1.01325D-03 | 3.00000D+00 | 3500 | 34.16983 | 29729.47
1.01325D-03 | 3.00000D+00 | 3525 | 34.16983 | 29729.47
1.01325D-03 | 3.00000D+00 | 3550 | 34.16983 | 29729.47
1.01325D-03 | 3.00000D+00 | 3575 | 34.16983 | 29729.47
1.01325D-03 | 3.00000D+00 | 3600 | 34.16983 | 29729.47
1.01325D-03 | 3.00000D+00 | 3625 | 34.16983 | 29729.47
1.01325D-03 | 3.00000D+00 | 3650 | 34.16983 | 29729.47
1.01325D-03 | 3.00000D+00 | 3675 | 34.16983 | 29729.47
1.01325D-03 | 3.00000D+00 | 3700 | 34.16983 | 29729.47
1.01325D-03 | 3.00000D+00 | 3725 | 34.16983 | 29729.47
1.01325D-03 | 3.00000D+00 | 3750 | 34.16983 | 29729.47
1.01325D-03 | 3.00000D+00 | 3775 | 34.16983 | 29729.47
1.01325D-03 | 3.00000D+00 | 3800 | 34.16983 | 29729.47
1.01325D-03 | 3.00000D+00 | 3825 | 34.16983 | 29729.47
1.01325D-03 | 3.00000D+00 | 3850 | 34.16983 | 29729.47
1.01325D-03 | 3.00000D+00 | 3875 | 34.16983 | 29729.47
1.01325D-03 | 3.00000D+00 | 3900 | 34.16983 | 29729.47
1.01325D-03 | 3.00000D+00 | 3925 | 34.16983 | 29729.47
1.01325D-03 | 3.00000D+00 | 3950 | 34.16983 | 29729.47
1.01325D-03 | 3.00000D+00 | 3975 | 34.16983 | 29729.47
1.01325D-03 | 3.00000D+00 | 4000 | 34.16983 | 29729.47
p (bar) | B'g | Temp (K) | B'c | Hw (kJ/kg)
1.01325D-03 | 4.00000D+00 | 250 | 0 | -8032.736
1.01325D-03 | 4.00000D+00 | 275 | 0 | -7973.604
1.01325D-03 | 4.00000D+00 | 300 | 0 | -7907.579
1.01325D-03 | 4.00000D+00 | 325 | 0 | -7834.814
1.01325D-03 | 4.00000D+00 | 350 | 0 | -7756.343
1.01325D-03 | 4.00000D+00 | 375 | 0 | -7673.582
1.01325D-03 | 4.00000D+00 | 400 | 0 | -7587.574781
1.01325D-03 | 4.00000D+00 | 425 | 0 | -7497.981
1.01325D-03 | 4.00000D+00 | 450 | 0 | -7401.628
1.01325D-03 | 4.00000D+00 | 475 | 0 | -7290.24
1.01325D-03 | 4.00000D+00 | 500 | 0 | -7147.498
1.01325D-03 | 4.00000D+00 | 525 | 0 | -6948.488
1.01325D-03 | 4.00000D+00 | 550 | 0 | -6668.985
1.01325D-03 | 4.00000D+00 | 575 | 0 | -6303.201
1.01325D-03 | 4.00000D+00 | 600 | 0 | -5865.14
1.01325D-03 | 4.00000D+00 | 625 | 0 | -5364.961
1.01325D-03 | 4.00000D+00 | 650 | 0 | -4793.596
1.01325D-03 | 4.00000D+00 | 675 | 0 | -4138.31
1.01325D-03 | 4.00000D+00 | 700 | 0 | -3420.4
1.01325D-03 | 4.00000D+00 | 725 | 0 | -2722.423
1.01325D-03 | 4.00000D+00 | 750 | 0 | -2153.494
1.01325D-03 | 4.00000D+00 | 775 | 0 | -1762.911
1.01325D-03 | 4.00000D+00 | 800 | 0 | -1517.204
1.01325D-03 | 4.00000D+00 | 825 | 0 | -1357.88
1.01325D-03 | 4.00000D+00 | 850 | 0 | -1242.703
1.01325D-03 | 4.00000D+00 | 875 | 0 | -1148.875
1.01325D-03 | 4.00000D+00 | 900 | 0 | -1065.302
1.01325D-03 | 4.00000D+00 | 925 | 0 | -986.7063
1.01325D-03 | 4.00000D+00 | 950 | 0 | -910.5434
1.01325D-03 | 4.00000D+00 | 975 | 0 | -835.5488
1.01325D-03 | 4.00000D+00 | 1000 | 0 | -761.0709
1.01325D-03 | 4.00000D+00 | 1025 | 0 | -686.7771
1.01325D-03 | 4.00000D+00 | 1050 | 0 | -612.4928
1.01325D-03 | 4.00000D+00 | 1075 | 0 | -538.1092
1.01325D-03 | 4.00000D+00 | 1100 | 0 | -463.5615
1.01325D-03 | 4.00000D+00 | 1125 | 0 | -388.8093
1.01325D-03 | 4.00000D+00 | 1150 | 0 | -313.8257
1.01325D-03 | 4.00000D+00 | 1175 | 0 | -238.5915
1.01325D-03 | 4.00000D+00 | 1200 | 0 | -163.0908
1.01325D-03 | 4.00000D+00 | 1225 | 0 | -87.30868768
1.01325D-03 | 4.00000D+00 | 1250 | 0 | -11.22948
1.01325D-03 | 4.00000D+00 | 1275 | 0 | 65.16515318
1.01325D-03 | 4.00000D+00 | 1300 | 0 | 141.8978
1.01325D-03 | 4.00000D+00 | 1325 | 0 | 218.9968
1.01325D-03 | 4.00000D+00 | 1350 | 0 | 296.4986
1.01325D-03 | 4.00000D+00 | 1375 | 0 | 374.4493
1.01325D-03 | 4.00000D+00 | 1400 | 0 | 452.9077
1.01325D-03 | 4.00000D+00 | 1425 | 0 | 531.9476925
1.01325D-03 | 4.00000D+00 | 1450 | 0 | 611.6618
1.01325D-03 | 4.00000D+00 | 1475 | 0 | 692.1646
1.01325D-03 | 4.00000D+00 | 1500 | 0 | 773.597326
1.01325D-03 | 4.00000D+00 | 1525 | 0 | 856.1319
1.01325D-03 | 4.00000D+00 | 1550 | 0 | 939.9768
1.01325D-03 | 4.00000D+00 | 1575 | 0 | 1025.382
1.01325D-03 | 4.00000D+00 | 1600 | 0 | 1112.645948
1.01325D-03 | 4.00000D+00 | 1625 | 0 | 1202.122
1.01325D-03 | 4.00000D+00 | 1650 | 0 | 1294.225
1.01325D-03 | 4.00000D+00 | 1675 | 0 | 1389.442
1.01325D-03 | 4.00000D+00 | 1700 | 0 | 1488.335
1.01325D-03 | 4.00000D+00 | 1725 | 0 | 1591.555
1.01325D-03 | 4.00000D+00 | 1750 | 0 | 1699.848
1.01325D-03 | 4.00000D+00 | 1775 | 0 | 1814.065
1.01325D-03 | 4.00000D+00 | 1800 | 0 | 1935.172
1.01325D-03 | 4.00000D+00 | 1825 | 0 | 2064.25758
1.01325D-03 | 4.00000D+00 | 1850 | 0 | 2202.543
1.01325D-03 | 4.00000D+00 | 1875 | 0 | 2351.392
1.01325D-03 | 4.00000D+00 | 1900 | 0 | 2512.318
1.01325D-03 | 4.00000D+00 | 1925 | 0 | 2686.991
1.01325D-03 | 4.00000D+00 | 1950 | 0 | 2877.246
1.01325D-03 | 4.00000D+00 | 1975 | 0 | 3085.086
1.01325D-03 | 4.00000D+00 | 2000 | 0 | 3312.685
1.01325D-03 | 4.00000D+00 | 2025 | 0 | 3562.388
1.01325D-03 | 4.00000D+00 | 2050 | 0 | 3836.71
1.01325D-03 | 4.00000D+00 | 2075 | 0 | 4138.324
1.01325D-03 | 4.00000D+00 | 2100 | 0 | 4470.054
1.01325D-03 | 4.00000D+00 | 2125 | 0 | 4834.851
1.01325D-03 | 4.00000D+00 | 2150 | 0 | 5235.769
1.01325D-03 | 4.00000D+00 | 2175 | 0 | 5675.926
1.01325D-03 | 4.00000D+00 | 2200 | 0 | 6158.457
1.01325D-03 | 4.00000D+00 | 2225 | 0 | 6686.451
1.01325D-03 | 4.00000D+00 | 2250 | 0 | 7262.873
1.01325D-03 | 4.00000D+00 | 2275 | 0 | 7890.466
1.01325D-03 | 4.00000D+00 | 2300 | 0 | 8571.634
1.01325D-03 | 4.00000D+00 | 2325 | 0 | 9308.304
1.01325D-03 | 4.00000D+00 | 2350 | 0 | 10101.77
1.01325D-03 | 4.00000D+00 | 2375 | 0 | 10952.51
1.01325D-03 | 4.00000D+00 | 2400 | 0 | 11860.02
1.01325D-03 | 4.00000D+00 | 2425 | 0 | 12822.59949
1.01325D-03 | 4.00000D+00 | 2450 | 0 | 13837.2
1.01325D-03 | 4.00000D+00 | 2475 | 0 | 14899.28
1.01325D-03 | 4.00000D+00 | 2500 | 0 | 16002.73
1.01325D-03 | 4.00000D+00 | 2525 | 0 | 17139.87
1.01325D-03 | 4.00000D+00 | 2550 | 0 | 18301.54
1.01325D-03 | 4.00000D+00 | 2575 | 0 | 19477.27
1.01325D-03 | 4.00000D+00 | 2600 | 0 | 20655.62
1.01325D-03 | 4.00000D+00 | 2625 | 0 | 21824.45
1.01325D-03 | 4.00000D+00 | 2650 | 0 | 22971.32
1.01325D-03 | 4.00000D+00 | 2675 | 0 | 24083.69
1.01325D-03 | 4.00000D+00 | 2700 | 0 | 25149.17
1.01325D-03 | 4.00000D+00 | 2725 | 0 | 26155.43
1.01325D-03 | 4.00000D+00 | 2750 | 0 | 27090.14
1.01325D-03 | 4.00000D+00 | 2775 | 0.0959026 | 27940.82
1.01325D-03 | 4.00000D+00 | 2800 | 0.3472501 | 28694.85
1.01325D-03 | 4.00000D+00 | 2825 | 0.6921722 | 29339.84
1.01325D-03 | 4.00000D+00 | 2850 | 1.167531 | 29864.67
1.01325D-03 | 4.00000D+00 | 2875 | 1.827538 | 30261.03
1.01325D-03 | 4.00000D+00 | 2900 | 2.754939 | 30525.43
1.01325D-03 | 4.00000D+00 | 2925 | 4.082347477 | 30660.93
1.01325D-03 | 4.00000D+00 | 2950 | 6.036445 | 30677.85
1.01325D-03 | 4.00000D+00 | 2975 | 9.039904 | 30593.06
1.01325D-03 | 4.00000D+00 | 3000 | 13.9833 | 30427.71
1.01325D-03 | 4.00000D+00 | 3025 | 23.12439 | 30204.04
1.01325D-03 | 4.00000D+00 | 3050 | 44.35369 | 29941.99
1.01325D-03 | 4.00000D+00 | 3075 | 44.35369 | 29941.99
1.01325D-03 | 4.00000D+00 | 3100 | 44.35369 | 29941.99
1.01325D-03 | 4.00000D+00 | 3125 | 44.35369 | 29941.99
1.01325D-03 | 4.00000D+00 | 3150 | 44.35369 | 29941.99
1.01325D-03 | 4.00000D+00 | 3175 | 44.35369 | 29941.99
1.01325D-03 | 4.00000D+00 | 3200 | 44.35369 | 29941.99
1.01325D-03 | 4.00000D+00 | 3225 | 44.35369 | 29941.99
1.01325D-03 | 4.00000D+00 | 3250 | 44.35369 | 29941.99
1.01325D-03 | 4.00000D+00 | 3275 | 44.35369 | 29941.99
1.01325D-03 | 4.00000D+00 | 3300 | 44.35369 | 29941.99
1.01325D-03 | 4.00000D+00 | 3325 | 44.35369 | 29941.99
1.01325D-03 | 4.00000D+00 | 3350 | 44.35369 | 29941.99
1.01325D-03 | 4.00000D+00 | 3375 | 44.35369 | 29941.99
1.01325D-03 | 4.00000D+00 | 3400 | 44.35369 | 29941.99
1.01325D-03 | 4.00000D+00 | 3425 | 44.35369 | 29941.99
1.01325D-03 | 4.00000D+00 | 3450 | 44.35369 | 29941.99
1.01325D-03 | 4.00000D+00 | 3475 | 44.35369 | 29941.99
1.01325D-03 | 4.00000D+00 | 3500 | 44.35369 | 29941.99
1.01325D-03 | 4.00000D+00 | 3525 | 44.35369 | 29941.99
1.01325D-03 | 4.00000D+00 | 3550 | 44.35369 | 29941.99
1.01325D-03 | 4.00000D+00 | 3575 | 44.35369 | 29941.99
1.01325D-03 | 4.00000D+00 | 3600 | 44.35369 | 29941.99
1.01325D-03 | 4.00000D+00 | 3625 | 44.35369 | 29941.99
1.01325D-03 | 4.00000D+00 | 3650 | 44.35369 | 29941.99
1.01325D-03 | 4.00000D+00 | 3675 | 44.35369 | 29941.99
1.01325D-03 | 4.00000D+00 | 3700 | 44.35369 | 29941.99
1.01325D-03 | 4.00000D+00 | 3725 | 44.35369 | 29941.99
1.01325D-03 | 4.00000D+00 | 3750 | 44.35369 | 29941.99
1.01325D-03 | 4.00000D+00 | 3775 | 44.35369 | 29941.99
1.01325D-03 | 4.00000D+00 | 3800 | 44.35369 | 29941.99
1.01325D-03 | 4.00000D+00 | 3825 | 44.35369 | 29941.99
1.01325D-03 | 4.00000D+00 | 3850 | 44.35369 | 29941.99
1.01325D-03 | 4.00000D+00 | 3875 | 44.35369 | 29941.99
1.01325D-03 | 4.00000D+00 | 3900 | 44.35369 | 29941.99
1.01325D-03 | 4.00000D+00 | 3925 | 44.35369 | 29941.99
1.01325D-03 | 4.00000D+00 | 3950 | 44.35369 | 29941.99
1.01325D-03 | 4.00000D+00 | 3975 | 44.35369 | 29941.99
1.01325D-03 | 4.00000D+00 | 4000 | 44.35369 | 29941.99
p (bar) | B'g | Temp (K) | B'c | Hw (kJ/kg)
1.01325D-03 | 5.50000D+00 | 250 | 0 | -8345.619
1.01325D-03 | 5.50000D+00 | 275 | 0 | -8285.363
1.01325D-03 | 5.50000D+00 | 300 | 0 | -8218.163
1.01325D-03 | 5.50000D+00 | 325 | 0 | -8144.201355
1.01325D-03 | 5.50000D+00 | 350 | 0 | -8064.637
1.01325D-03 | 5.50000D+00 | 375 | 0 | -7981.169
1.01325D-03 | 5.50000D+00 | 400 | 0 | -7895.325
1.01325D-03 | 5.50000D+00 | 425 | 0 | -7807.459
1.01325D-03 | 5.50000D+00 | 450 | 0 | -7715.239
1.01325D-03 | 5.50000D+00 | 475 | 0 | -7611.079
1.01325D-03 | 5.50000D+00 | 500 | 0 | -7478.343
1.01325D-03 | 5.50000D+00 | 525 | 0 | -7289.208
1.01325D-03 | 5.50000D+00 | 550 | 0 | -7013.209
1.01325D-03 | 5.50000D+00 | 575 | 0 | -6638.426
1.01325D-03 | 5.50000D+00 | 600 | 0 | -6177.843
1.01325D-03 | 5.50000D+00 | 625 | 0 | -5644.84
1.01325D-03 | 5.50000D+00 | 650 | 0 | -5033.644
1.01325D-03 | 5.50000D+00 | 675 | 0 | -4334.002
1.01325D-03 | 5.50000D+00 | 700 | 0 | -3570.934
1.01325D-03 | 5.50000D+00 | 725 | 0 | -2832.906511
1.01325D-03 | 5.50000D+00 | 750 | 0 | -2234.109
1.01325D-03 | 5.50000D+00 | 775 | 0 | -1824.279
1.01325D-03 | 5.50000D+00 | 800 | 0 | -1566.777
1.01325D-03 | 5.50000D+00 | 825 | 0 | -1399.799
1.01325D-03 | 5.50000D+00 | 850 | 0 | -1279.038
1.01325D-03 | 5.50000D+00 | 875 | 0 | -1180.631971
1.01325D-03 | 5.50000D+00 | 900 | 0 | -1092.977
1.01325D-03 | 5.50000D+00 | 925 | 0 | -1010.547
1.01325D-03 | 5.50000D+00 | 950 | 0 | -930.6762
1.01325D-03 | 5.50000D+00 | 975 | 0 | -852.0379
1.01325D-03 | 5.50000D+00 | 1000 | 0 | -773.9474
1.01325D-03 | 5.50000D+00 | 1025 | 0 | -696.0552
1.01325D-03 | 5.50000D+00 | 1050 | 0 | -618.1776
1.01325D-03 | 5.50000D+00 | 1075 | 0 | -540.1995831
1.01325D-03 | 5.50000D+00 | 1100 | 0 | -462.0525
1.01325D-03 | 5.50000D+00 | 1125 | 0 | -383.6937029
1.01325D-03 | 5.50000D+00 | 1150 | 0 | -305.0946
1.01325D-03 | 5.50000D+00 | 1175 | 0 | -226.2348
1.01325D-03 | 5.50000D+00 | 1200 | 0 | -147.0974
1.01325D-03 | 5.50000D+00 | 1225 | 0 | -67.66685
1.01325D-03 | 5.50000D+00 | 1250 | 0 | 12.07333
1.01325D-03 | 5.50000D+00 | 1275 | 0 | 92.14238
1.01325D-03 | 5.50000D+00 | 1300 | 0 | 172.5639
1.01325D-03 | 5.50000D+00 | 1325 | 0 | 253.3677
1.01325D-03 | 5.50000D+00 | 1350 | 0 | 334.592
1.01325D-03 | 5.50000D+00 | 1375 | 0 | 416.2852
1.01325D-03 | 5.50000D+00 | 1400 | 0 | 498.5091024
1.01325D-03 | 5.50000D+00 | 1425 | 0 | 581.3417
1.01325D-03 | 5.50000D+00 | 1450 | 0 | 664.8807
1.01325D-03 | 5.50000D+00 | 1475 | 0 | 749.247
1.01325D-03 | 5.50000D+00 | 1500 | 0 | 834.59
1.01325D-03 | 5.50000D+00 | 1525 | 0 | 921.0916
1.01325D-03 | 5.50000D+00 | 1550 | 0 | 1008.973
1.01325D-03 | 5.50000D+00 | 1575 | 0 | 1098.498
1.01325D-03 | 5.50000D+00 | 1600 | 0 | 1189.985
1.01325D-03 | 5.50000D+00 | 1625 | 0 | 1283.807
1.01325D-03 | 5.50000D+00 | 1650 | 0 | 1380.406
1.01325D-03 | 5.50000D+00 | 1675 | 0 | 1480.298
1.01325D-03 | 5.50000D+00 | 1700 | 0 | 1584.08156
1.01325D-03 | 5.50000D+00 | 1725 | 0 | 1692.448
1.01325D-03 | 5.50000D+00 | 1750 | 0 | 1806.192
1.01325D-03 | 5.50000D+00 | 1775 | 0 | 1926.218
1.01325D-03 | 5.50000D+00 | 1800 | 0 | 2053.554
1.01325D-03 | 5.50000D+00 | 1825 | 0 | 2189.36
1.01325D-03 | 5.50000D+00 | 1850 | 0 | 2334.938
1.01325D-03 | 5.50000D+00 | 1875 | 0 | 2491.74
1.01325D-03 | 5.50000D+00 | 1900 | 0 | 2661.381
1.01325D-03 | 5.50000D+00 | 1925 | 0 | 2845.645
1.01325D-03 | 5.50000D+00 | 1950 | 0 | 3046.488229
1.01325D-03 | 5.50000D+00 | 1975 | 0 | 3266.053
1.01325D-03 | 5.50000D+00 | 2000 | 0 | 3506.663
1.01325D-03 | 5.50000D+00 | 2025 | 0 | 3770.83
1.01325D-03 | 5.50000D+00 | 2050 | 0 | 4061.247
1.01325D-03 | 5.50000D+00 | 2075 | 0 | 4380.782
1.01325D-03 | 5.50000D+00 | 2100 | 0 | 4732.467
1.01325D-03 | 5.50000D+00 | 2125 | 0 | 5119.477
1.01325D-03 | 5.50000D+00 | 2150 | 0 | 5545.104
1.01325D-03 | 5.50000D+00 | 2175 | 0 | 6012.716
1.01325D-03 | 5.50000D+00 | 2200 | 0 | 6525.707
1.01325D-03 | 5.50000D+00 | 2225 | 0 | 7087.435
1.01325D-03 | 5.50000D+00 | 2250 | 0 | 7701.133
1.01325D-03 | 5.50000D+00 | 2275 | 0 | 8369.813
1.01325D-03 | 5.50000D+00 | 2300 | 0 | 9096.135
1.01325D-03 | 5.50000D+00 | 2325 | 0 | 9882.262
1.01325D-03 | 5.50000D+00 | 2350 | 0 | 10729.69
1.01325D-03 | 5.50000D+00 | 2375 | 0 | 11639.05
1.01325D-03 | 5.50000D+00 | 2400 | 0 | 12609.9
1.01325D-03 | 5.50000D+00 | 2425 | 0 | 13640.54
1.01325D-03 | 5.50000D+00 | 2450 | 0 | 14727.78
1.01325D-03 | 5.50000D+00 | 2475 | 0 | 15866.78
1.01325D-03 | 5.50000D+00 | 2500 | 0 | 17050.94
1.01325D-03 | 5.50000D+00 | 2525 | 0 | 18271.87
1.01325D-03 | 5.50000D+00 | 2550 | 0 | 19519.41
1.01325D-03 | 5.50000D+00 | 2575 | 0 | 20781.82
1.01325D-03 | 5.50000D+00 | 2600 | 0 | 22045.99
1.01325D-03 | 5.50000D+00 | 2625 | 0 | 23297.76
1.01325D-03 | 5.50000D+00 | 2650 | 0 | 24522.17
1.01325D-03 | 5.50000D+00 | 2675 | 0 | 25703.73
1.01325D-03 | 5.50000D+00 | 2700 | 0 | 26826.54
1.01325D-03 | 5.50000D+00 | 2725 | 0 | 27874.3
1.01325D-03 | 5.50000D+00 | 2750 | 0 | 28830.29
1.01325D-03 | 5.50000D+00 | 2775 | 0.02722929 | 29677.44
1.01325D-03 | 5.50000D+00 | 2800 | 0.3651786 | 30398.84
1.01325D-03 | 5.50000D+00 | 2825 | 0.8292267 | 30978.77
1.01325D-03 | 5.50000D+00 | 2850 | 1.46907 | 31404.59
1.01325D-03 | 5.50000D+00 | 2875 | 2.357783916 | 31669.16
1.01325D-03 | 5.50000D+00 | 2900 | 3.606885 | 31773.38
1.01325D-03 | 5.50000D+00 | 2925 | 5.395049 | 31727.82173
1.01325D-03 | 5.50000D+00 | 2950 | 8.027601 | 31552.55868
1.01325D-03 | 5.50000D+00 | 2975 | 12.07365 | 31274.91
1.01325D-03 | 5.50000D+00 | 3000 | 18.73173756 | 30925.55
1.01325D-03 | 5.50000D+00 | 3025 | 31.0387 | 30534.07
1.01325D-03 | 5.50000D+00 | 3050 | 59.59884 | 30125.2
1.01325D-03 | 5.50000D+00 | 3075 | 59.59884 | 30125.2
1.01325D-03 | 5.50000D+00 | 3100 | 59.59884 | 30125.2
1.01325D-03 | 5.50000D+00 | 3125 | 59.59884 | 30125.2
1.01325D-03 | 5.50000D+00 | 3150 | 59.59884 | 30125.2
1.01325D-03 | 5.50000D+00 | 3175 | 59.59884 | 30125.2
1.01325D-03 | 5.50000D+00 | 3200 | 59.59884 | 30125.2
1.01325D-03 | 5.50000D+00 | 3225 | 59.59884 | 30125.2
1.01325D-03 | 5.50000D+00 | 3250 | 59.59884 | 30125.2
1.01325D-03 | 5.50000D+00 | 3275 | 59.59884 | 30125.2
1.01325D-03 | 5.50000D+00 | 3300 | 59.59884 | 30125.2
1.01325D-03 | 5.50000D+00 | 3325 | 59.59884 | 30125.2
1.01325D-03 | 5.50000D+00 | 3350 | 59.59884 | 30125.2
1.01325D-03 | 5.50000D+00 | 3375 | 59.59884 | 30125.2
1.01325D-03 | 5.50000D+00 | 3400 | 59.59884 | 30125.2
1.01325D-03 | 5.50000D+00 | 3425 | 59.59884 | 30125.2
1.01325D-03 | 5.50000D+00 | 3450 | 59.59884 | 30125.2
1.01325D-03 | 5.50000D+00 | 3475 | 59.59884 | 30125.2
1.01325D-03 | 5.50000D+00 | 3500 | 59.59884 | 30125.2
1.01325D-03 | 5.50000D+00 | 3525 | 59.59884 | 30125.2
1.01325D-03 | 5.50000D+00 | 3550 | 59.59884 | 30125.2
1.01325D-03 | 5.50000D+00 | 3575 | 59.59884 | 30125.2
1.01325D-03 | 5.50000D+00 | 3600 | 59.59884 | 30125.2
1.01325D-03 | 5.50000D+00 | 3625 | 59.59884 | 30125.2
1.01325D-03 | 5.50000D+00 | 3650 | 59.59884 | 30125.2
1.01325D-03 | 5.50000D+00 | 3675 | 59.59884 | 30125.2
1.01325D-03 | 5.50000D+00 | 3700 | 59.59884 | 30125.2
1.01325D-03 | 5.50000D+00 | 3725 | 59.59884 | 30125.2
1.01325D-03 | 5.50000D+00 | 3750 | 59.59884 | 30125.2
1.01325D-03 | 5.50000D+00 | 3775 | 59.59884 | 30125.2
1.01325D-03 | 5.50000D+00 | 3800 | 59.59884 | 30125.2
1.01325D-03 | 5.50000D+00 | 3825 | 59.59884 | 30125.2
1.01325D-03 | 5.50000D+00 | 3850 | 59.59884 | 30125.2
1.01325D-03 | 5.50000D+00 | 3875 | 59.59884 | 30125.2
1.01325D-03 | 5.50000D+00 | 3900 | 59.59884 | 30125.2
1.01325D-03 | 5.50000D+00 | 3925 | 59.59884 | 30125.2
1.01325D-03 | 5.50000D+00 | 3950 | 59.59884 | 30125.2
1.01325D-03 | 5.50000D+00 | 3975 | 59.59884 | 30125.2
1.01325D-03 | 5.50000D+00 | 4000 | 59.59884 | 30125.2
p (bar) | B'g | Temp (K) | B'c | Hw (kJ/kg)
1.01325D-03 | 7.50000D+00 | 250 | 0 | -8594.494
1.01325D-03 | 7.50000D+00 | 275 | 0 | -8533.303
1.01325D-03 | 7.50000D+00 | 300 | 0 | -8465.116
1.01325D-03 | 7.50000D+00 | 325 | 0 | -8390.15
1.01325D-03 | 7.50000D+00 | 350 | 0 | -8309.682
1.01325D-03 | 7.50000D+00 | 375 | 0 | -8225.656
1.01325D-03 | 7.50000D+00 | 400 | 0 | -8140.019738
1.01325D-03 | 7.50000D+00 | 425 | 0 | -8053.735641
1.01325D-03 | 7.50000D+00 | 450 | 0 | -7965.226
1.01325D-03 | 7.50000D+00 | 475 | 0 | -7867.597
1.01325D-03 | 7.50000D+00 | 500 | 0 | -7744.151
1.01325D-03 | 7.50000D+00 | 525 | 0 | -7564.846
1.01325D-03 | 7.50000D+00 | 550 | 0 | -7293.908
1.01325D-03 | 7.50000D+00 | 575 | 0 | -6913.69
1.01325D-03 | 7.50000D+00 | 600 | 0 | -6435.73
1.01325D-03 | 7.50000D+00 | 625 | 0 | -5876.021
1.01325D-03 | 7.50000D+00 | 650 | 0 | -5231.814
1.01325D-03 | 7.50000D+00 | 675 | 0 | -4495.23
1.01325D-03 | 7.50000D+00 | 700 | 0 | -3694.611
1.01325D-03 | 7.50000D+00 | 725 | 0 | -2923.420136
1.01325D-03 | 7.50000D+00 | 750 | 0 | -2300.005
1.01325D-03 | 7.50000D+00 | 775 | 0 | -1874.37
1.01325D-03 | 7.50000D+00 | 800 | 0 | -1607.21
1.01325D-03 | 7.50000D+00 | 825 | 0 | -1433.974
1.01325D-03 | 7.50000D+00 | 850 | 0 | -1308.655
1.01325D-03 | 7.50000D+00 | 875 | 0 | -1206.517
1.01325D-03 | 7.50000D+00 | 900 | 0 | -1115.533
1.01325D-03 | 7.50000D+00 | 925 | 0 | -1029.978
1.01325D-03 | 7.50000D+00 | 950 | 0 | -947.0853
1.01325D-03 | 7.50000D+00 | 975 | 0 | -865.4772
1.01325D-03 | 7.50000D+00 | 1000 | 0 | -784.4426
1.01325D-03 | 7.50000D+00 | 1025 | 0 | -703.6178
1.01325D-03 | 7.50000D+00 | 1050 | 0 | -622.8118
1.01325D-03 | 7.50000D+00 | 1075 | 0 | -541.9046
1.01325D-03 | 7.50000D+00 | 1100 | 0 | -460.8245
1.01325D-03 | 7.50000D+00 | 1125 | 0 | -379.5268
1.01325D-03 | 7.50000D+00 | 1150 | 0 | -297.9818
1.01325D-03 | 7.50000D+00 | 1175 | 0 | -216.168
1.01325D-03 | 7.50000D+00 | 1200 | 0 | -134.0679
1.01325D-03 | 7.50000D+00 | 1225 | 0 | -51.66551
1.01325D-03 | 7.50000D+00 | 1250 | 0 | 31.05639
1.01325D-03 | 7.50000D+00 | 1275 | 0 | 114.1176
1.01325D-03 | 7.50000D+00 | 1300 | 0 | 197.5426
1.01325D-03 | 7.50000D+00 | 1325 | 0 | 281.3622
1.01325D-03 | 7.50000D+00 | 1350 | 0 | 365.6158
1.01325D-03 | 7.50000D+00 | 1375 | 0 | 450.3537877
1.01325D-03 | 7.50000D+00 | 1400 | 0 | 535.6404
1.01325D-03 | 7.50000D+00 | 1425 | 0 | 621.5566671
1.01325D-03 | 7.50000D+00 | 1450 | 0 | 708.2042
1.01325D-03 | 7.50000D+00 | 1475 | 0 | 795.7092
1.01325D-03 | 7.50000D+00 | 1500 | 0 | 884.227369
1.01325D-03 | 7.50000D+00 | 1525 | 0 | 973.9488
1.01325D-03 | 7.50000D+00 | 1550 | 0 | 1065.104
1.01325D-03 | 7.50000D+00 | 1575 | 0 | 1157.97
1.01325D-03 | 7.50000D+00 | 1600 | 0 | 1252.878
1.01325D-03 | 7.50000D+00 | 1625 | 0 | 1350.22
1.01325D-03 | 7.50000D+00 | 1650 | 0 | 1450.458
1.01325D-03 | 7.50000D+00 | 1675 | 0 | 1554.133
1.01325D-03 | 7.50000D+00 | 1700 | 0 | 1661.871
1.01325D-03 | 7.50000D+00 | 1725 | 0 | 1774.397
1.01325D-03 | 7.50000D+00 | 1750 | 0 | 1892.545
1.01325D-03 | 7.50000D+00 | 1775 | 0 | 2017.263
1.01325D-03 | 7.50000D+00 | 1800 | 0 | 2149.630289
1.01325D-03 | 7.50000D+00 | 1825 | 0 | 2290.863932
1.01325D-03 | 7.50000D+00 | 1850 | 0 | 2442.331
1.01325D-03 | 7.50000D+00 | 1875 | 0 | 2605.558
1.01325D-03 | 7.50000D+00 | 1900 | 0 | 2782.241
1.01325D-03 | 7.50000D+00 | 1925 | 0 | 2974.255
1.01325D-03 | 7.50000D+00 | 1950 | 0 | 3183.66
1.01325D-03 | 7.50000D+00 | 1975 | 0 | 3412.709
1.01325D-03 | 7.50000D+00 | 2000 | 0 | 3663.851
1.01325D-03 | 7.50000D+00 | 2025 | 0 | 3939.732
1.01325D-03 | 7.50000D+00 | 2050 | 0 | 4243.193
1.01325D-03 | 7.50000D+00 | 2075 | 0 | 4577.261
1.01325D-03 | 7.50000D+00 | 2100 | 0 | 4945.142
1.01325D-03 | 7.50000D+00 | 2125 | 0 | 5350.194
1.01325D-03 | 7.50000D+00 | 2150 | 0 | 5795.905
1.01325D-03 | 7.50000D+00 | 2175 | 0 | 6285.849
1.01325D-03 | 7.50000D+00 | 2200 | 0 | 6823.637
1.01325D-03 | 7.50000D+00 | 2225 | 0 | 7412.847
1.01325D-03 | 7.50000D+00 | 2250 | 0 | 8056.939
1.01325D-03 | 7.50000D+00 | 2275 | 0 | 8759.144
1.01325D-03 | 7.50000D+00 | 2300 | 0 | 9522.338
1.01325D-03 | 7.50000D+00 | 2325 | 0 | 10348.88
1.01325D-03 | 7.50000D+00 | 2350 | 0 | 11240.43
1.01325D-03 | 7.50000D+00 | 2375 | 0 | 12197.76
1.01325D-03 | 7.50000D+00 | 2400 | 0 | 13220.48
1.01325D-03 | 7.50000D+00 | 2425 | 0 | 14306.89
1.01325D-03 | 7.50000D+00 | 2450 | 0 | 15453.67
1.01325D-03 | 7.50000D+00 | 2475 | 0 | 16655.74
1.01325D-03 | 7.50000D+00 | 2500 | 0 | 17906.1
1.01325D-03 | 7.50000D+00 | 2525 | 0 | 19195.74
1.01325D-03 | 7.50000D+00 | 2550 | 0 | 20513.69
1.01325D-03 | 7.50000D+00 | 2575 | 0 | 21847.08
1.01325D-03 | 7.50000D+00 | 2600 | 0 | 23181.41
1.01325D-03 | 7.50000D+00 | 2625 | 0 | 24500.75
1.01325D-03 | 7.50000D+00 | 2650 | 0 | 25788
1.01325D-03 | 7.50000D+00 | 2675 | 0 | 27025.1
1.01325D-03 | 7.50000D+00 | 2700 | 0 | 28193.12
1.01325D-03 | 7.50000D+00 | 2725 | 0 | 29272.31
1.01325D-03 | 7.50000D+00 | 2750 | 0 | 30242.20888
1.01325D-03 | 7.50000D+00 | 2775 | 0 | 31081.95
1.01325D-03 | 7.50000D+00 | 2800 | 0.3850183 | 31771.18979
1.01325D-03 | 7.50000D+00 | 2825 | 1.007647 | 32291.77
1.01325D-03 | 7.50000D+00 | 2850 | 1.866486 | 32630.37
1.01325D-03 | 7.50000D+00 | 2875 | 3.059739 | 32781.61
1.01325D-03 | 7.50000D+00 | 2900 | 4.737236 | 32750.93
1.01325D-03 | 7.50000D+00 | 2925 | 7.138989 | 32555.84
1.01325D-03 | 7.50000D+00 | 2950 | 10.67504 | 32224.89
1.01325D-03 | 7.50000D+00 | 2975 | 16.10942 | 31793.91
1.01325D-03 | 7.50000D+00 | 3000 | 25.05067 | 31300.88
1.01325D-03 | 7.50000D+00 | 3025 | 41.57245 | 30780.63
1.01325D-03 | 7.50000D+00 | 3050 | 79.89057 | 30260.92
1.01325D-03 | 7.50000D+00 | 3075 | 79.89057 | 30260.92
1.01325D-03 | 7.50000D+00 | 3100 | 79.89057 | 30260.92
1.01325D-03 | 7.50000D+00 | 3125 | 79.89057 | 30260.92
1.01325D-03 | 7.50000D+00 | 3150 | 79.89057 | 30260.92
1.01325D-03 | 7.50000D+00 | 3175 | 79.89057 | 30260.92
1.01325D-03 | 7.50000D+00 | 3200 | 79.89057 | 30260.92
1.01325D-03 | 7.50000D+00 | 3225 | 79.89057 | 30260.92
1.01325D-03 | 7.50000D+00 | 3250 | 79.89057 | 30260.92
1.01325D-03 | 7.50000D+00 | 3275 | 79.89057 | 30260.92
1.01325D-03 | 7.50000D+00 | 3300 | 79.89057 | 30260.92
1.01325D-03 | 7.50000D+00 | 3325 | 79.89057 | 30260.92
1.01325D-03 | 7.50000D+00 | 3350 | 79.89057 | 30260.92
1.01325D-03 | 7.50000D+00 | 3375 | 79.89057 | 30260.92
1.01325D-03 | 7.50000D+00 | 3400 | 79.89057 | 30260.92
1.01325D-03 | 7.50000D+00 | 3425 | 79.89057 | 30260.92
1.01325D-03 | 7.50000D+00 | 3450 | 79.89057 | 30260.92
1.01325D-03 | 7.50000D+00 | 3475 | 79.89057 | 30260.92
1.01325D-03 | 7.50000D+00 | 3500 | 79.89057 | 30260.92
1.01325D-03 | 7.50000D+00 | 3525 | 79.89057 | 30260.92
1.01325D-03 | 7.50000D+00 | 3550 | 79.89057 | 30260.92
1.01325D-03 | 7.50000D+00 | 3575 | 79.89057 | 30260.92
1.01325D-03 | 7.50000D+00 | 3600 | 79.89057 | 30260.92
1.01325D-03 | 7.50000D+00 | 3625 | 79.89057 | 30260.92
1.01325D-03 | 7.50000D+00 | 3650 | 79.89057 | 30260.92
1.01325D-03 | 7.50000D+00 | 3675 | 79.89057 | 30260.92
1.01325D-03 | 7.50000D+00 | 3700 | 79.89057 | 30260.92
1.01325D-03 | 7.50000D+00 | 3725 | 79.89057 | 30260.92
1.01325D-03 | 7.50000D+00 | 3750 | 79.89057 | 30260.92
1.01325D-03 | 7.50000D+00 | 3775 | 79.89057 | 30260.92
1.01325D-03 | 7.50000D+00 | 3800 | 79.89057 | 30260.92
1.01325D-03 | 7.50000D+00 | 3825 | 79.89057 | 30260.92
1.01325D-03 | 7.50000D+00 | 3850 | 79.89057 | 30260.92
1.01325D-03 | 7.50000D+00 | 3875 | 79.89057 | 30260.92
1.01325D-03 | 7.50000D+00 | 3900 | 79.89057 | 30260.92
1.01325D-03 | 7.50000D+00 | 3925 | 79.89057 | 30260.92
1.01325D-03 | 7.50000D+00 | 3950 | 79.89057 | 30260.92
1.01325D-03 | 7.50000D+00 | 3975 | 79.89057 | 30260.92
1.01325D-03 | 7.50000D+00 | 4000 | 79.89057 | 30260.92
p (bar) | B'g | Temp (K) | B'c | Hw (kJ/kg)
1.01325D-03 | 1.00000D+01 | 250 | 0 | -8780.324
1.01325D-03 | 1.00000D+01 | 275 | 0 | -8718.416
1.01325D-03 | 1.00000D+01 | 300 | 0 | -8649.467
1.01325D-03 | 1.00000D+01 | 325 | 0 | -8573.726
1.01325D-03 | 1.00000D+01 | 350 | 0 | -8492.565461
1.01325D-03 | 1.00000D+01 | 375 | 0 | -8408.129
1.01325D-03 | 1.00000D+01 | 400 | 0 | -8322.695
1.01325D-03 | 1.00000D+01 | 425 | 0 | -8237.711748
1.01325D-03 | 1.00000D+01 | 450 | 0 | -8152.217
1.01325D-03 | 1.00000D+01 | 475 | 0 | -8059.916
1.01325D-03 | 1.00000D+01 | 500 | 0 | -7944.186
1.01325D-03 | 1.00000D+01 | 525 | 0 | -7773.397
1.01325D-03 | 1.00000D+01 | 550 | 0 | -7507.621
1.01325D-03 | 1.00000D+01 | 575 | 0 | -7124.425
1.01325D-03 | 1.00000D+01 | 600 | 0 | -6633.848
1.01325D-03 | 1.00000D+01 | 625 | 0 | -6053.847
1.01325D-03 | 1.00000D+01 | 650 | 0 | -5384.18
1.01325D-03 | 1.00000D+01 | 675 | 0 | -4618.992
1.01325D-03 | 1.00000D+01 | 700 | 0 | -3789.335792
1.01325D-03 | 1.00000D+01 | 725 | 0 | -2992.587543
1.01325D-03 | 1.00000D+01 | 750 | 0 | -2350.27
1.01325D-03 | 1.00000D+01 | 775 | 0 | -1912.535
1.01325D-03 | 1.00000D+01 | 800 | 0 | -1637.997
1.01325D-03 | 1.00000D+01 | 825 | 0 | -1459.99
1.01325D-03 | 1.00000D+01 | 850 | 0 | -1331.198
1.01325D-03 | 1.00000D+01 | 875 | 0 | -1226.217
1.01325D-03 | 1.00000D+01 | 900 | 0 | -1132.7
1.01325D-03 | 1.00000D+01 | 925 | 0 | -1044.766
1.01325D-03 | 1.00000D+01 | 950 | 0 | -959.5732
1.01325D-03 | 1.00000D+01 | 975 | 0 | -875.7051
1.01325D-03 | 1.00000D+01 | 1000 | 0 | -792.43
1.01325D-03 | 1.00000D+01 | 1025 | 0 | -709.3736
1.01325D-03 | 1.00000D+01 | 1050 | 0 | -626.3392
1.01325D-03 | 1.00000D+01 | 1075 | 0 | -543.2030999
1.01325D-03 | 1.00000D+01 | 1100 | 0 | -459.8913
1.01325D-03 | 1.00000D+01 | 1125 | 0 | -376.3575
1.01325D-03 | 1.00000D+01 | 1150 | 0 | -292.5712
1.01325D-03 | 1.00000D+01 | 1175 | 0 | -208.5102
1.01325D-03 | 1.00000D+01 | 1200 | 0 | -124.1566
1.01325D-03 | 1.00000D+01 | 1225 | 0 | -39.49385
1.01325D-03 | 1.00000D+01 | 1250 | 0 | 45.49558367
1.01325D-03 | 1.00000D+01 | 1275 | 0 | 130.8319358
1.01325D-03 | 1.00000D+01 | 1300 | 0 | 216.5401
1.01325D-03 | 1.00000D+01 | 1325 | 0 | 302.6518
1.01325D-03 | 1.00000D+01 | 1350 | 0 | 389.2072
1.01325D-03 | 1.00000D+01 | 1375 | 0 | 476.2582
1.01325D-03 | 1.00000D+01 | 1400 | 0 | 563.8705
1.01325D-03 | 1.00000D+01 | 1425 | 0 | 652.1276
1.01325D-03 | 1.00000D+01 | 1450 | 0 | 741.134
1.01325D-03 | 1.00000D+01 | 1475 | 0 | 831.0196
1.01325D-03 | 1.00000D+01 | 1500 | 0 | 921.945
1.01325D-03 | 1.00000D+01 | 1525 | 0 | 1014.106
1.01325D-03 | 1.00000D+01 | 1550 | 0 | 1107.741
1.01325D-03 | 1.00000D+01 | 1575 | 0 | 1203.135
1.01325D-03 | 1.00000D+01 | 1600 | 0 | 1300.632
1.01325D-03 | 1.00000D+01 | 1625 | 0 | 1400.635
1.01325D-03 | 1.00000D+01 | 1650 | 0 | 1503.623
1.01325D-03 | 1.00000D+01 | 1675 | 0 | 1610.154
1.01325D-03 | 1.00000D+01 | 1700 | 0 | 1720.878
1.01325D-03 | 1.00000D+01 | 1725 | 0 | 1836.544
1.01325D-03 | 1.00000D+01 | 1750 | 0 | 1958.013
1.01325D-03 | 1.00000D+01 | 1775 | 0 | 2086.271
1.01325D-03 | 1.00000D+01 | 1800 | 0 | 2222.432
1.01325D-03 | 1.00000D+01 | 1825 | 0 | 2367.759
1.01325D-03 | 1.00000D+01 | 1850 | 0 | 2523.668
1.01325D-03 | 1.00000D+01 | 1875 | 0 | 2691.741
1.01325D-03 | 1.00000D+01 | 1900 | 0 | 2873.738
1.01325D-03 | 1.00000D+01 | 1925 | 0 | 3071.603
1.01325D-03 | 1.00000D+01 | 1950 | 0 | 3287.475
1.01325D-03 | 1.00000D+01 | 1975 | 0 | 3523.692
1.01325D-03 | 1.00000D+01 | 2000 | 0 | 3782.799
1.01325D-03 | 1.00000D+01 | 2025 | 0 | 4067.545
1.01325D-03 | 1.00000D+01 | 2050 | 0 | 4380.884
1.01325D-03 | 1.00000D+01 | 2075 | 0 | 4725.969
1.01325D-03 | 1.00000D+01 | 2100 | 0 | 5106.135
1.01325D-03 | 1.00000D+01 | 2125 | 0 | 5524.884
1.01325D-03 | 1.00000D+01 | 2150 | 0 | 5985.856
1.01325D-03 | 1.00000D+01 | 2175 | 0 | 6492.784
1.01325D-03 | 1.00000D+01 | 2200 | 0 | 7049.447
1.01325D-03 | 1.00000D+01 | 2225 | 0 | 7659.594
1.01325D-03 | 1.00000D+01 | 2250 | 0 | 8326.859
1.01325D-03 | 1.00000D+01 | 2275 | 0 | 9054.648
1.01325D-03 | 1.00000D+01 | 2300 | 0 | 9846.004
1.01325D-03 | 1.00000D+01 | 2325 | 0 | 10703.43807
1.01325D-03 | 1.00000D+01 | 2350 | 0 | 11628.75
1.01325D-03 | 1.00000D+01 | 2375 | 0 | 12622.79
1.01325D-03 | 1.00000D+01 | 2400 | 0 | 13685.25
1.01325D-03 | 1.00000D+01 | 2425 | 0 | 14814.4
1.01325D-03 | 1.00000D+01 | 2450 | 0 | 16006.85
1.01325D-03 | 1.00000D+01 | 2475 | 0 | 17257.32
1.01325D-03 | 1.00000D+01 | 2500 | 0 | 18558.48
1.01325D-03 | 1.00000D+01 | 2525 | 0 | 19900.87
1.01325D-03 | 1.00000D+01 | 2550 | 0 | 21272.83
1.01325D-03 | 1.00000D+01 | 2575 | 0 | 22660.66
1.01325D-03 | 1.00000D+01 | 2600 | 0 | 24048.72
1.01325D-03 | 1.00000D+01 | 2625 | 0 | 25419.67
1.01325D-03 | 1.00000D+01 | 2650 | 0 | 26754.71
1.01325D-03 | 1.00000D+01 | 2675 | 0 | 28033.71
1.01325D-03 | 1.00000D+01 | 2700 | 0 | 29235.34
1.01325D-03 | 1.00000D+01 | 2725 | 0 | 30337.11
1.01325D-03 | 1.00000D+01 | 2750 | 0 | 31315.6
1.01325D-03 | 1.00000D+01 | 2775 | 0 | 32147.01
1.01325D-03 | 1.00000D+01 | 2800 | 0.4057042 | 32808.41176
1.01325D-03 | 1.00000D+01 | 2825 | 1.226299 | 33280
1.01325D-03 | 1.00000D+01 | 2850 | 2.358566 | 33548.28
1.01325D-03 | 1.00000D+01 | 2875 | 3.932083 | 33609.74
1.01325D-03 | 1.00000D+01 | 2900 | 6.144530253 | 33473.78
1.01325D-03 | 1.00000D+01 | 2925 | 9.312515 | 33163.71
1.01325D-03 | 1.00000D+01 | 2950 | 13.97682 | 32714.74
1.01325D-03 | 1.00000D+01 | 2975 | 21.14487 | 32169.16
1.01325D-03 | 1.00000D+01 | 3000 | 32.93698365 | 31570.21456
1.01325D-03 | 1.00000D+01 | 3025 | 54.72114 | 30956.28
1.01325D-03 | 1.00000D+01 | 3050 | 54.72114 | 30956.28
1.01325D-03 | 1.00000D+01 | 3075 | 54.72114 | 30956.28
1.01325D-03 | 1.00000D+01 | 3100 | 54.72114 | 30956.28
1.01325D-03 | 1.00000D+01 | 3125 | 54.72114 | 30956.28
1.01325D-03 | 1.00000D+01 | 3150 | 54.72114 | 30956.28
1.01325D-03 | 1.00000D+01 | 3175 | 54.72114 | 30956.28
1.01325D-03 | 1.00000D+01 | 3200 | 54.72114 | 30956.28
1.01325D-03 | 1.00000D+01 | 3225 | 54.72114 | 30956.28
1.01325D-03 | 1.00000D+01 | 3250 | 54.72114 | 30956.28
1.01325D-03 | 1.00000D+01 | 3275 | 54.72114 | 30956.28
1.01325D-03 | 1.00000D+01 | 3300 | 54.72114 | 30956.28
1.01325D-03 | 1.00000D+01 | 3325 | 54.72114 | 30956.28
1.01325D-03 | 1.00000D+01 | 3350 | 54.72114 | 30956.28
1.01325D-03 | 1.00000D+01 | 3375 | 54.72114 | 30956.28
1.01325D-03 | 1.00000D+01 | 3400 | 54.72114 | 30956.28
1.01325D-03 | 1.00000D+01 | 3425 | 54.72114 | 30956.28
1.01325D-03 | 1.00000D+01 | 3450 | 54.72114 | 30956.28
1.01325D-03 | 1.00000D+01 | 3475 | 54.72114 | 30956.28
1.01325D-03 | 1.00000D+01 | 3500 | 54.72114 | 30956.28
1.01325D-03 | 1.00000D+01 | 3525 | 54.72114 | 30956.28
1.01325D-03 | 1.00000D+01 | 3550 | 54.72114 | 30956.28
1.01325D-03 | 1.00000D+01 | 3575 | 54.72114 | 30956.28
1.01325D-03 | 1.00000D+01 | 3600 | 54.72114 | 30956.28
1.01325D-03 | 1.00000D+01 | 3625 | 54.72114 | 30956.28
1.01325D-03 | 1.00000D+01 | 3650 | 54.72114 | 30956.28
1.01325D-03 | 1.00000D+01 | 3675 | 54.72114 | 30956.28
1.01325D-03 | 1.00000D+01 | 3700 | 54.72114 | 30956.28
1.01325D-03 | 1.00000D+01 | 3725 | 54.72114 | 30956.28
1.01325D-03 | 1.00000D+01 | 3750 | 54.72114 | 30956.28
1.01325D-03 | 1.00000D+01 | 3775 | 54.72114 | 30956.28
1.01325D-03 | 1.00000D+01 | 3800 | 54.72114 | 30956.28
1.01325D-03 | 1.00000D+01 | 3825 | 54.72114 | 30956.28
1.01325D-03 | 1.00000D+01 | 3850 | 54.72114 | 30956.28
1.01325D-03 | 1.00000D+01 | 3875 | 54.72114 | 30956.28
1.01325D-03 | 1.00000D+01 | 3900 | 54.72114 | 30956.28
1.01325D-03 | 1.00000D+01 | 3925 | 54.72114 | 30956.28
1.01325D-03 | 1.00000D+01 | 3950 | 54.72114 | 30956.28
1.01325D-03 | 1.00000D+01 | 3975 | 54.72114 | 30956.28
1.01325D-03 | 1.00000D+01 | 4000 | 54.72114 | 30956.28
p (bar) | B'g | Temp (K) | B'c | Hw (kJ/kg)
1.01325D-02 | 0.00000D+00 | 250 | 0.08742616 | -2680.986
1.01325D-02 | 0.00000D+00 | 275 | 0.08742616 | -2656.727
1.01325D-02 | 0.00000D+00 | 300 | 0.08742616 | -2632.263585
1.01325D-02 | 0.00000D+00 | 325 | 0.08742616162 | -2607.602
1.01325D-02 | 0.00000D+00 | 350 | 0.08742617 | -2582.746
1.01325D-02 | 0.00000D+00 | 375 | 0.0874262 | -2557.7
1.01325D-02 | 0.00000D+00 | 400 | 0.08742637 | -2532.463
1.01325D-02 | 0.00000D+00 | 425 | 0.08742713 | -2507.028
1.01325D-02 | 0.00000D+00 | 450 | 0.08742994 | -2481.372
1.01325D-02 | 0.00000D+00 | 475 | 0.08743898681 | -2455.428
1.01325D-02 | 0.00000D+00 | 500 | 0.08746465 | -2429.031
1.01325D-02 | 0.00000D+00 | 525 | 0.08753017 | -2401.814
1.01325D-02 | 0.00000D+00 | 550 | 0.08768281 | -2373.033
1.01325D-02 | 0.00000D+00 | 575 | 0.08801099 | -2341.299
1.01325D-02 | 0.00000D+00 | 600 | 0.08866807 | -2304.211
1.01325D-02 | 0.00000D+00 | 625 | 0.08990104856 | -2257.919
1.01325D-02 | 0.00000D+00 | 650 | 0.09207786 | -2196.749
1.01325D-02 | 0.00000D+00 | 675 | 0.09569651269 | -2113.165
1.01325D-02 | 0.00000D+00 | 700 | 0.1013415378 | -1998.652
1.01325D-02 | 0.00000D+00 | 725 | 0.1095285 | -1846.38
1.01325D-02 | 0.00000D+00 | 750 | 0.1203718 | -1656.347
1.01325D-02 | 0.00000D+00 | 775 | 0.1331220497 | -1441.637
1.01325D-02 | 0.00000D+00 | 800 | 0.1459724 | -1229.546
1.01325D-02 | 0.00000D+00 | 825 | 0.1567759 | -1049.798
1.01325D-02 | 0.00000D+00 | 850 | 0.1643742 | -916.5408
1.01325D-02 | 0.00000D+00 | 875 | 0.1690252 | -824.4834
1.01325D-02 | 0.00000D+00 | 900 | 0.1716459 | -760.2223
1.01325D-02 | 0.00000D+00 | 925 | 0.1730721 | -712.0917
1.01325D-02 | 0.00000D+00 | 950 | 0.1738449 | -672.6732
1.01325D-02 | 0.00000D+00 | 975 | 0.1742688 | -637.8321
1.01325D-02 | 0.00000D+00 | 1000 | 0.174506 | -605.3762
1.01325D-02 | 0.00000D+00 | 1025 | 0.1746417 | -574.1574
1.01325D-02 | 0.00000D+00 | 1050 | 0.1747212 | -543.5705
1.01325D-02 | 0.00000D+00 | 1075 | 0.1747689 | -513.2913
1.01325D-02 | 0.00000D+00 | 1100 | 0.1747981 | -483.1434
1.01325D-02 | 0.00000D+00 | 1125 | 0.1748164 | -453.0294
1.01325D-02 | 0.00000D+00 | 1150 | 0.1748280645 | -422.8948
1.01325D-02 | 0.00000D+00 | 1175 | 0.1748357 | -392.7092
1.01325D-02 | 0.00000D+00 | 1200 | 0.1748406965 | -362.4557
1.01325D-02 | 0.00000D+00 | 1225 | 0.1748441 | -332.1254
1.01325D-02 | 0.00000D+00 | 1250 | 0.1748464 | -301.7138
1.01325D-02 | 0.00000D+00 | 1275 | 0.174848 | -271.2194
1.01325D-02 | 0.00000D+00 | 1300 | 0.1748491 | -240.6421
1.01325D-02 | 0.00000D+00 | 1325 | 0.1748499 | -209.9828
1.01325D-02 | 0.00000D+00 | 1350 | 0.1748505 | -179.2431
1.01325D-02 | 0.00000D+00 | 1375 | 0.174851 | -148.4249
1.01325D-02 | 0.00000D+00 | 1400 | 0.1748513 | -117.5303
1.01325D-02 | 0.00000D+00 | 1425 | 0.1748515 | -86.56148003
1.01325D-02 | 0.00000D+00 | 1450 | 0.1748517 | -55.52059
1.01325D-02 | 0.00000D+00 | 1475 | 0.1748518 | -24.40986
1.01325D-02 | 0.00000D+00 | 1500 | 0.1748519 | 6.768541
1.01325D-02 | 0.00000D+00 | 1525 | 0.1748519939 | 38.0125
1.01325D-02 | 0.00000D+00 | 1550 | 0.1748521 | 69.31996
1.01325D-02 | 0.00000D+00 | 1575 | 0.1748521 | 100.6889
1.01325D-02 | 0.00000D+00 | 1600 | 0.1748521 | 132.1174
1.01325D-02 | 0.00000D+00 | 1625 | 0.1748522 | 163.603684
1.01325D-02 | 0.00000D+00 | 1650 | 0.1748522 | 195.1458
1.01325D-02 | 0.00000D+00 | 1675 | 0.1748522 | 226.7422
1.01325D-02 | 0.00000D+00 | 1700 | 0.1748523 | 258.3911297
1.01325D-02 | 0.00000D+00 | 1725 | 0.1748523 | 290.0910648
1.01325D-02 | 0.00000D+00 | 1750 | 0.1748523 | 321.8405
1.01325D-02 | 0.00000D+00 | 1775 | 0.1748524 | 353.6381
1.01325D-02 | 0.00000D+00 | 1800 | 0.1748524 | 385.4826
1.01325D-02 | 0.00000D+00 | 1825 | 0.1748525 | 417.3727
1.01325D-02 | 0.00000D+00 | 1850 | 0.1748526 | 449.3075
1.01325D-02 | 0.00000D+00 | 1875 | 0.1748527 | 481.286
1.01325D-02 | 0.00000D+00 | 1900 | 0.1748529 | 513.3076
1.01325D-02 | 0.00000D+00 | 1925 | 0.1748532 | 545.3715949
1.01325D-02 | 0.00000D+00 | 1950 | 0.1748536 | 577.4779
1.01325D-02 | 0.00000D+00 | 1975 | 0.1748541 | 609.6266
1.01325D-02 | 0.00000D+00 | 2000 | 0.1748548 | 641.8181363
1.01325D-02 | 0.00000D+00 | 2025 | 0.1748558 | 674.0535
1.01325D-02 | 0.00000D+00 | 2050 | 0.1748571 | 706.3342
1.01325D-02 | 0.00000D+00 | 2075 | 0.1748588 | 738.6626
1.01325D-02 | 0.00000D+00 | 2100 | 0.1748611 | 771.042
1.01325D-02 | 0.00000D+00 | 2125 | 0.174864 | 803.4765
1.01325D-02 | 0.00000D+00 | 2150 | 0.1748679119 | 835.9719
1.01325D-02 | 0.00000D+00 | 2175 | 0.174873 | 868.5356
1.01325D-02 | 0.00000D+00 | 2200 | 0.1748795 | 901.1769
1.01325D-02 | 0.00000D+00 | 2225 | 0.1748878853 | 933.9077
1.01325D-02 | 0.00000D+00 | 2250 | 0.1748986 | 966.7429361
1.01325D-02 | 0.00000D+00 | 2275 | 0.1749124 | 999.7014
1.01325D-02 | 0.00000D+00 | 2300 | 0.1749298 | 1032.806
1.01325D-02 | 0.00000D+00 | 2325 | 0.174952 | 1066.087242
1.01325D-02 | 0.00000D+00 | 2350 | 0.1749801 | 1099.58
1.01325D-02 | 0.00000D+00 | 2375 | 0.1750155 | 1133.33
1.01325D-02 | 0.00000D+00 | 2400 | 0.1750602 | 1167.394
1.01325D-02 | 0.00000D+00 | 2425 | 0.1751167 | 1201.843
1.01325D-02 | 0.00000D+00 | 2450 | 0.1751878 | 1236.763
1.01325D-02 | 0.00000D+00 | 2475 | 0.1752776 | 1272.268
1.01325D-02 | 0.00000D+00 | 2500 | 0.1753909 | 1308.495604
1.01325D-02 | 0.00000D+00 | 2525 | 0.1755341 | 1345.623
1.01325D-02 | 0.00000D+00 | 2550 | 0.1757154438 | 1383.871692
1.01325D-02 | 0.00000D+00 | 2575 | 0.1759454 | 1423.525
1.01325D-02 | 0.00000D+00 | 2600 | 0.1762375 | 1464.942
1.01325D-02 | 0.00000D+00 | 2625 | 0.1766093 | 1508.578
1.01325D-02 | 0.00000D+00 | 2650 | 0.1770834 | 1555.014
1.01325D-02 | 0.00000D+00 | 2675 | 0.1776891 | 1604.986
1.01325D-02 | 0.00000D+00 | 2700 | 0.178464 | 1659.435
1.01325D-02 | 0.00000D+00 | 2725 | 0.179457 | 1719.553
1.01325D-02 | 0.00000D+00 | 2750 | 0.1807308 | 1786.855
1.01325D-02 | 0.00000D+00 | 2775 | 0.1823664 | 1863.262
1.01325D-02 | 0.00000D+00 | 2800 | 0.184468 | 1951.199
1.01325D-02 | 0.00000D+00 | 2825 | 0.1871698 | 2053.728
1.01325D-02 | 0.00000D+00 | 2850 | 0.1906445751 | 2174.697
1.01325D-02 | 0.00000D+00 | 2875 | 0.1951149466 | 2318.926
1.01325D-02 | 0.00000D+00 | 2900 | 0.2008684 | 2492.434596
1.01325D-02 | 0.00000D+00 | 2925 | 0.2082774 | 2702.7
1.01325D-02 | 0.00000D+00 | 2950 | 0.2178264 | 2958.969
1.01325D-02 | 0.00000D+00 | 2975 | 0.2301504912 | 3272.613
1.01325D-02 | 0.00000D+00 | 3000 | 0.2460893 | 3657.527
1.01325D-02 | 0.00000D+00 | 3025 | 0.2667672 | 4130.563
1.01325D-02 | 0.00000D+00 | 3050 | 0.2937136392 | 4711.980124
1.01325D-02 | 0.00000D+00 | 3075 | 0.3290521 | 5425.882921
1.01325D-02 | 0.00000D+00 | 3100 | 0.3758083 | 6300.579
1.01325D-02 | 0.00000D+00 | 3125 | 0.4384352233 | 7368.784
1.01325D-02 | 0.00000D+00 | 3150 | 0.5237604 | 8667.526
1.01325D-02 | 0.00000D+00 | 3175 | 0.6428104 | 10237.57
1.01325D-02 | 0.00000D+00 | 3200 | 0.8146316 | 12122.03517
1.01325D-02 | 0.00000D+00 | 3225 | 1.075217 | 14363.89
1.01325D-02 | 0.00000D+00 | 3250 | 1.501732 | 17001.41
1.01325D-02 | 0.00000D+00 | 3275 | 2.294635 | 20060.23
1.01325D-02 | 0.00000D+00 | 3300 | 4.183326 | 23536.53
1.01325D-02 | 0.00000D+00 | 3325 | 13.33741121 | 27337.05
1.01325D-02 | 0.00000D+00 | 3350 | 13.33741121 | 27337.05
1.01325D-02 | 0.00000D+00 | 3375 | 13.33741121 | 27337.05
1.01325D-02 | 0.00000D+00 | 3400 | 13.33741121 | 27337.05
1.01325D-02 | 0.00000D+00 | 3425 | 13.33741121 | 27337.05
1.01325D-02 | 0.00000D+00 | 3450 | 13.33741121 | 27337.05
1.01325D-02 | 0.00000D+00 | 3475 | 13.33741121 | 27337.05
1.01325D-02 | 0.00000D+00 | 3500 | 13.33741121 | 27337.05
1.01325D-02 | 0.00000D+00 | 3525 | 13.33741121 | 27337.05
1.01325D-02 | 0.00000D+00 | 3550 | 13.33741121 | 27337.05
1.01325D-02 | 0.00000D+00 | 3575 | 13.33741121 | 27337.05
1.01325D-02 | 0.00000D+00 | 3600 | 13.33741121 | 27337.05
1.01325D-02 | 0.00000D+00 | 3625 | 13.33741121 | 27337.05
1.01325D-02 | 0.00000D+00 | 3650 | 13.33741121 | 27337.05
1.01325D-02 | 0.00000D+00 | 3675 | 13.33741121 | 27337.05
1.01325D-02 | 0.00000D+00 | 3700 | 13.33741121 | 27337.05
1.01325D-02 | 0.00000D+00 | 3725 | 13.33741121 | 27337.05
1.01325D-02 | 0.00000D+00 | 3750 | 13.33741121 | 27337.05
1.01325D-02 | 0.00000D+00 | 3775 | 13.33741121 | 27337.05
1.01325D-02 | 0.00000D+00 | 3800 | 13.33741121 | 27337.05
1.01325D-02 | 0.00000D+00 | 3825 | 13.33741121 | 27337.05
1.01325D-02 | 0.00000D+00 | 3850 | 13.33741121 | 27337.05
1.01325D-02 | 0.00000D+00 | 3875 | 13.33741121 | 27337.05
1.01325D-02 | 0.00000D+00 | 3900 | 13.33741121 | 27337.05
1.01325D-02 | 0.00000D+00 | 3925 | 13.33741121 | 27337.05
1.01325D-02 | 0.00000D+00 | 3950 | 13.33741121 | 27337.05
1.01325D-02 | 0.00000D+00 | 3975 | 13.33741121 | 27337.05
1.01325D-02 | 0.00000D+00 | 4000 | 13.33741121 | 27337.05
p (bar) | B'g | Temp (K) | B'c | Hw (kJ/kg)
1.01325D-02 | 2.00000D-02 | 250 | 0.07214556 | -2809.64
1.01325D-02 | 2.00000D-02 | 275 | 0.07215926 | -2784.767
1.01325D-02 | 2.00000D-02 | 300 | 0.07218051 | -2759.673232
1.01325D-02 | 2.00000D-02 | 325 | 0.0722112 | -2734.352
1.01325D-02 | 2.00000D-02 | 350 | 0.07225411348 | -2708.782
1.01325D-02 | 2.00000D-02 | 375 | 0.0723144 | -2682.911
1.01325D-02 | 2.00000D-02 | 400 | 0.07240142 | -2656.638
1.01325D-02 | 2.00000D-02 | 425 | 0.07253065 | -2629.788
1.01325D-02 | 2.00000D-02 | 450 | 0.07272491 | -2602.093509
1.01325D-02 | 2.00000D-02 | 475 | 0.07301407 | -2573.186
1.01325D-02 | 2.00000D-02 | 500 | 0.07343263 | -2542.601
1.01325D-02 | 2.00000D-02 | 525 | 0.07401681 | -2509.789
1.01325D-02 | 2.00000D-02 | 550 | 0.07480633 | -2474.054
1.01325D-02 | 2.00000D-02 | 575 | 0.07585865 | -2434.329
1.01325D-02 | 2.00000D-02 | 600 | 0.07728096 | -2388.721
1.01325D-02 | 2.00000D-02 | 625 | 0.07927555 | -2333.874
1.01325D-02 | 2.00000D-02 | 650 | 0.08218285 | -2264.418
1.01325D-02 | 2.00000D-02 | 675 | 0.08649763 | -2172.855
1.01325D-02 | 2.00000D-02 | 700 | 0.09282156 | -2050.509
1.01325D-02 | 2.00000D-02 | 725 | 0.1016948 | -1890.350656
1.01325D-02 | 2.00000D-02 | 750 | 0.1132436 | -1692.36
1.01325D-02 | 2.00000D-02 | 775 | 0.1266967 | -1469.967
1.01325D-02 | 2.00000D-02 | 800 | 0.1401865 | -1251.103
1.01325D-02 | 2.00000D-02 | 825 | 0.1514996 | -1066.015
1.01325D-02 | 2.00000D-02 | 850 | 0.1594526 | -928.9059
1.01325D-02 | 2.00000D-02 | 875 | 0.1643265 | -834.1599
1.01325D-02 | 2.00000D-02 | 900 | 0.1670796 | -767.9774
1.01325D-02 | 2.00000D-02 | 925 | 0.1685828 | -718.3885
1.01325D-02 | 2.00000D-02 | 950 | 0.1694006 | -677.7813
1.01325D-02 | 2.00000D-02 | 975 | 0.1698512 | -641.9065
1.01325D-02 | 2.00000D-02 | 1000 | 0.1701045 | -608.5063
1.01325D-02 | 2.00000D-02 | 1025 | 0.1702504 | -576.3949
1.01325D-02 | 2.00000D-02 | 1050 | 0.1703364215 | -544.9454
1.01325D-02 | 2.00000D-02 | 1075 | 0.1703885272 | -513.8205
1.01325D-02 | 2.00000D-02 | 1100 | 0.1704209488 | -482.8358
1.01325D-02 | 2.00000D-02 | 1125 | 0.1704418 | -451.8885
1.01325D-02 | 2.00000D-02 | 1150 | 0.1704556 | -420.9208
1.01325D-02 | 2.00000D-02 | 1175 | 0.1704653 | -389.8997
1.01325D-02 | 2.00000D-02 | 1200 | 0.1704725 | -358.8063
1.01325D-02 | 2.00000D-02 | 1225 | 0.1704783913 | -327.6297
1.01325D-02 | 2.00000D-02 | 1250 | 0.1704836 | -296.364
1.01325D-02 | 2.00000D-02 | 1275 | 0.1704885 | -265.0057
1.01325D-02 | 2.00000D-02 | 1300 | 0.1704937 | -233.5528
1.01325D-02 | 2.00000D-02 | 1325 | 0.1704993 | -202.0042
1.01325D-02 | 2.00000D-02 | 1350 | 0.1705056 | -170.3590618
1.01325D-02 | 2.00000D-02 | 1375 | 0.1705129 | -138.6164
1.01325D-02 | 2.00000D-02 | 1400 | 0.1705213 | -106.7750394
1.01325D-02 | 2.00000D-02 | 1425 | 0.170531 | -74.8334
1.01325D-02 | 2.00000D-02 | 1450 | 0.1705423643 | -42.78926056
1.01325D-02 | 2.00000D-02 | 1475 | 0.1705555 | -10.63968
1.01325D-02 | 2.00000D-02 | 1500 | 0.1705706 | 21.61914
1.01325D-02 | 2.00000D-02 | 1525 | 0.1705879 | 53.99201
1.01325D-02 | 2.00000D-02 | 1550 | 0.1706078 | 86.4849
1.01325D-02 | 2.00000D-02 | 1575 | 0.1706305 | 119.105
1.01325D-02 | 2.00000D-02 | 1600 | 0.1706562 | 151.8611
1.01325D-02 | 2.00000D-02 | 1625 | 0.1706852 | 184.7634
1.01325D-02 | 2.00000D-02 | 1650 | 0.1707178 | 217.824
1.01325D-02 | 2.00000D-02 | 1675 | 0.1707544 | 251.0569
1.01325D-02 | 2.00000D-02 | 1700 | 0.1707952 | 284.4782042
1.01325D-02 | 2.00000D-02 | 1725 | 0.1708406 | 318.1064
1.01325D-02 | 2.00000D-02 | 1750 | 0.1708908 | 351.9624
1.01325D-02 | 2.00000D-02 | 1775 | 0.1709462 | 386.0697
1.01325D-02 | 2.00000D-02 | 1800 | 0.1710072 | 420.4544
1.01325D-02 | 2.00000D-02 | 1825 | 0.1710739 | 455.1458
1.01325D-02 | 2.00000D-02 | 1850 | 0.1711468224 | 490.1759
1.01325D-02 | 2.00000D-02 | 1875 | 0.1712261 | 525.5797
1.01325D-02 | 2.00000D-02 | 1900 | 0.1713121 | 561.3952
1.01325D-02 | 2.00000D-02 | 1925 | 0.1714049527 | 597.6633
1.01325D-02 | 2.00000D-02 | 1950 | 0.1715049 | 634.4274
1.01325D-02 | 2.00000D-02 | 1975 | 0.1716122 | 671.7335
1.01325D-02 | 2.00000D-02 | 2000 | 0.1717268 | 709.6296
1.01325D-02 | 2.00000D-02 | 2025 | 0.1718489 | 748.1652
1.01325D-02 | 2.00000D-02 | 2050 | 0.1719785 | 787.3906
1.01325D-02 | 2.00000D-02 | 2075 | 0.1721154 | 827.3562
1.01325D-02 | 2.00000D-02 | 2100 | 0.1722595716 | 868.1116
1.01325D-02 | 2.00000D-02 | 2125 | 0.1724107246 | 909.7043
1.01325D-02 | 2.00000D-02 | 2150 | 0.1725686 | 952.1784
1.01325D-02 | 2.00000D-02 | 2175 | 0.1727327 | 995.5736
1.01325D-02 | 2.00000D-02 | 2200 | 0.1729026 | 1039.92299
1.01325D-02 | 2.00000D-02 | 2225 | 0.1730777 | 1085.252
1.01325D-02 | 2.00000D-02 | 2250 | 0.1732575 | 1131.578
1.01325D-02 | 2.00000D-02 | 2275 | 0.1734412 | 1178.906
1.01325D-02 | 2.00000D-02 | 2300 | 0.1736284 | 1227.23
1.01325D-02 | 2.00000D-02 | 2325 | 0.1738183 | 1276.532
1.01325D-02 | 2.00000D-02 | 2350 | 0.1740107 | 1326.784
1.01325D-02 | 2.00000D-02 | 2375 | 0.1742053 | 1377.944
1.01325D-02 | 2.00000D-02 | 2400 | 0.1744024 | 1429.964
1.01325D-02 | 2.00000D-02 | 2425 | 0.1746028 | 1482.792
1.01325D-02 | 2.00000D-02 | 2450 | 0.174808 | 1536.376
1.01325D-02 | 2.00000D-02 | 2475 | 0.1750206 | 1590.676
1.01325D-02 | 2.00000D-02 | 2500 | 0.1752445 | 1645.672
1.01325D-02 | 2.00000D-02 | 2525 | 0.1754852 | 1701.38
1.01325D-02 | 2.00000D-02 | 2550 | 0.1757508 | 1757.863
1.01325D-02 | 2.00000D-02 | 2575 | 0.1760519 | 1815.259
1.01325D-02 | 2.00000D-02 | 2600 | 0.1764029 | 1873.795
1.01325D-02 | 2.00000D-02 | 2625 | 0.1768228 | 1933.823
1.01325D-02 | 2.00000D-02 | 2650 | 0.1773363 | 1995.842
1.01325D-02 | 2.00000D-02 | 2675 | 0.1779755 | 2060.544
1.01325D-02 | 2.00000D-02 | 2700 | 0.1787819 | 2128.852
1.01325D-02 | 2.00000D-02 | 2725 | 0.1798089074 | 2201.978
1.01325D-02 | 2.00000D-02 | 2750 | 0.1811251 | 2281.489
1.01325D-02 | 2.00000D-02 | 2775 | 0.1828183 | 2369.385
1.01325D-02 | 2.00000D-02 | 2800 | 0.1850017051 | 2468.205
1.01325D-02 | 2.00000D-02 | 2825 | 0.18782 | 2581.149
1.01325D-02 | 2.00000D-02 | 2850 | 0.1914593 | 2712.228
1.01325D-02 | 2.00000D-02 | 2875 | 0.196159 | 2866.454
1.01325D-02 | 2.00000D-02 | 2900 | 0.2022277 | 3050.056
1.01325D-02 | 2.00000D-02 | 2925 | 0.2100645 | 3270.742
1.01325D-02 | 2.00000D-02 | 2950 | 0.2201887 | 3538.005
1.01325D-02 | 2.00000D-02 | 2975 | 0.2332803 | 3863.457
1.01325D-02 | 2.00000D-02 | 3000 | 0.2502382 | 4261.211
1.01325D-02 | 2.00000D-02 | 3025 | 0.2722659 | 4748.274
1.01325D-02 | 2.00000D-02 | 3050 | 0.3009999 | 5344.928
1.01325D-02 | 2.00000D-02 | 3075 | 0.3387126 | 6075.069
1.01325D-02 | 2.00000D-02 | 3100 | 0.388641 | 6966.406
1.01325D-02 | 2.00000D-02 | 3125 | 0.4555488 | 8050.444
1.01325D-02 | 2.00000D-02 | 3150 | 0.5467392 | 9362.079
1.01325D-02 | 2.00000D-02 | 3175 | 0.6740047 | 10938.61
1.01325D-02 | 2.00000D-02 | 3200 | 0.8577114 | 12817.9
1.01325D-02 | 2.00000D-02 | 3225 | 1.136335109 | 15035.24
1.01325D-02 | 2.00000D-02 | 3250 | 1.592332 | 17618.52
1.01325D-02 | 2.00000D-02 | 3275 | 2.439770105 | 20580.06
1.01325D-02 | 2.00000D-02 | 3300 | 4.456748 | 23901.02
1.01325D-02 | 2.00000D-02 | 3325 | 14.20712 | 27477.23
1.01325D-02 | 2.00000D-02 | 3350 | 14.20712 | 27477.23
1.01325D-02 | 2.00000D-02 | 3375 | 14.20712 | 27477.23
1.01325D-02 | 2.00000D-02 | 3400 | 14.20712 | 27477.23
1.01325D-02 | 2.00000D-02 | 3425 | 14.20712 | 27477.23
1.01325D-02 | 2.00000D-02 | 3450 | 14.20712 | 27477.23
1.01325D-02 | 2.00000D-02 | 3475 | 14.20712 | 27477.23
1.01325D-02 | 2.00000D-02 | 3500 | 14.20712 | 27477.23
1.01325D-02 | 2.00000D-02 | 3525 | 14.20712 | 27477.23
1.01325D-02 | 2.00000D-02 | 3550 | 14.20712 | 27477.23
1.01325D-02 | 2.00000D-02 | 3575 | 14.20712 | 27477.23
1.01325D-02 | 2.00000D-02 | 3600 | 14.20712 | 27477.23
1.01325D-02 | 2.00000D-02 | 3625 | 14.20712 | 27477.23
1.01325D-02 | 2.00000D-02 | 3650 | 14.20712 | 27477.23
1.01325D-02 | 2.00000D-02 | 3675 | 14.20712 | 27477.23
1.01325D-02 | 2.00000D-02 | 3700 | 14.20712 | 27477.23
1.01325D-02 | 2.00000D-02 | 3725 | 14.20712 | 27477.23
1.01325D-02 | 2.00000D-02 | 3750 | 14.20712 | 27477.23
1.01325D-02 | 2.00000D-02 | 3775 | 14.20712 | 27477.23
1.01325D-02 | 2.00000D-02 | 3800 | 14.20712 | 27477.23
1.01325D-02 | 2.00000D-02 | 3825 | 14.20712 | 27477.23
1.01325D-02 | 2.00000D-02 | 3850 | 14.20712 | 27477.23
1.01325D-02 | 2.00000D-02 | 3875 | 14.20712 | 27477.23
1.01325D-02 | 2.00000D-02 | 3900 | 14.20712 | 27477.23
1.01325D-02 | 2.00000D-02 | 3925 | 14.20712 | 27477.23
1.01325D-02 | 2.00000D-02 | 3950 | 14.20712 | 27477.23
1.01325D-02 | 2.00000D-02 | 3975 | 14.20712 | 27477.23
1.01325D-02 | 2.00000D-02 | 4000 | 14.20712 | 27477.23
p (bar) | B'g | Temp (K) | B'c | Hw (kJ/kg)
1.01325D-02 | 4.00000D-02 | 250 | 0.05689566 | -2937.088
1.01325D-02 | 4.00000D-02 | 275 | 0.05695368 | -2911.503
1.01325D-02 | 4.00000D-02 | 300 | 0.05704249 | -2885.631
1.01325D-02 | 4.00000D-02 | 325 | 0.05716709499 | -2859.449
1.01325D-02 | 4.00000D-02 | 350 | 0.05733267424 | -2832.906
1.01325D-02 | 4.00000D-02 | 375 | 0.05754719 | -2805.903
1.01325D-02 | 4.00000D-02 | 400 | 0.0578247 | -2778.247
1.01325D-02 | 4.00000D-02 | 425 | 0.05818824 | -2749.618
1.01325D-02 | 4.00000D-02 | 450 | 0.05867072 | -2719.538186
1.01325D-02 | 4.00000D-02 | 475 | 0.05931272 | -2687.389
1.01325D-02 | 4.00000D-02 | 500 | 0.0601568 | -2652.472
1.01325D-02 | 4.00000D-02 | 525 | 0.061241 | -2614.103
1.01325D-02 | 4.00000D-02 | 550 | 0.06259793 | -2571.641
1.01325D-02 | 4.00000D-02 | 575 | 0.06426839 | -2524.295
1.01325D-02 | 4.00000D-02 | 600 | 0.06633594 | -2470.591
1.01325D-02 | 4.00000D-02 | 625 | 0.06897894632 | -2407.598
1.01325D-02 | 4.00000D-02 | 650 | 0.0725227 | -2330.206
1.01325D-02 | 4.00000D-02 | 675 | 0.07746201 | -2230.955
1.01325D-02 | 4.00000D-02 | 700 | 0.08441334 | -2101.019
1.01325D-02 | 4.00000D-02 | 725 | 0.0939369 | -1933.189
1.01325D-02 | 4.00000D-02 | 750 | 0.1061667 | -1727.444
1.01325D-02 | 4.00000D-02 | 775 | 0.1203059 | -1497.559
1.01325D-02 | 4.00000D-02 | 800 | 0.1344238 | -1272.092
1.01325D-02 | 4.00000D-02 | 825 | 0.1462389202 | -1081.802
1.01325D-02 | 4.00000D-02 | 850 | 0.1545415 | -940.9425
1.01325D-02 | 4.00000D-02 | 875 | 0.1596348 | -843.5802
1.01325D-02 | 4.00000D-02 | 900 | 0.162518 | -775.5286
1.01325D-02 | 4.00000D-02 | 925 | 0.1640968 | -724.5214
1.01325D-02 | 4.00000D-02 | 950 | 0.1649586 | -682.7578908
1.01325D-02 | 4.00000D-02 | 975 | 0.1654351 | -645.8776
1.01325D-02 | 4.00000D-02 | 1000 | 0.1657041 | -611.5588306
1.01325D-02 | 4.00000D-02 | 1025 | 0.1658595987 | -578.5794
1.01325D-02 | 4.00000D-02 | 1050 | 0.1659518 | -546.2917
1.01325D-02 | 4.00000D-02 | 1075 | 0.1660079 | -514.345668
1.01325D-02 | 4.00000D-02 | 1100 | 0.1660431 | -482.5493
1.01325D-02 | 4.00000D-02 | 1125 | 0.1660658417 | -450.7951
1.01325D-02 | 4.00000D-02 | 1150 | 0.1660812 | -419.0221
1.01325D-02 | 4.00000D-02 | 1175 | 0.1660922 | -387.1953
1.01325D-02 | 4.00000D-02 | 1200 | 0.1661007 | -355.2942
1.01325D-02 | 4.00000D-02 | 1225 | 0.1661077 | -323.3068
1.01325D-02 | 4.00000D-02 | 1250 | 0.1661142 | -291.2261
1.01325D-02 | 4.00000D-02 | 1275 | 0.1661207 | -259.0477
1.01325D-02 | 4.00000D-02 | 1300 | 0.1661276 | -226.7688
1.01325D-02 | 4.00000D-02 | 1325 | 0.1661353 | -194.3872
1.01325D-02 | 4.00000D-02 | 1350 | 0.1661441 | -161.901
1.01325D-02 | 4.00000D-02 | 1375 | 0.1661542 | -129.308
1.01325D-02 | 4.00000D-02 | 1400 | 0.166166 | -96.60581
1.01325D-02 | 4.00000D-02 | 1425 | 0.1661797 | -63.7911
1.01325D-02 | 4.00000D-02 | 1450 | 0.1661957 | -30.85985
1.01325D-02 | 4.00000D-02 | 1475 | 0.1662142 | 2.193034487
1.01325D-02 | 4.00000D-02 | 1500 | 0.1662356 | 35.37386
1.01325D-02 | 4.00000D-02 | 1525 | 0.1662603 | 68.69035
1.01325D-02 | 4.00000D-02 | 1550 | 0.1662885 | 102.1519
1.01325D-02 | 4.00000D-02 | 1575 | 0.1663206 | 135.7695
1.01325D-02 | 4.00000D-02 | 1600 | 0.1663571 | 169.5566
1.01325D-02 | 4.00000D-02 | 1625 | 0.1663984 | 203.5286
1.01325D-02 | 4.00000D-02 | 1650 | 0.1664449 | 237.7036
1.01325D-02 | 4.00000D-02 | 1675 | 0.166497 | 272.1024
1.01325D-02 | 4.00000D-02 | 1700 | 0.1665552 | 306.7491
1.01325D-02 | 4.00000D-02 | 1725 | 0.16662 | 341.6709
1.01325D-02 | 4.00000D-02 | 1750 | 0.1666918 | 376.8988
1.01325D-02 | 4.00000D-02 | 1775 | 0.1667713 | 412.4676
1.01325D-02 | 4.00000D-02 | 1800 | 0.1668587 | 448.4163
1.01325D-02 | 4.00000D-02 | 1825 | 0.1669547 | 484.7882727
1.01325D-02 | 4.00000D-02 | 1850 | 0.1670597 | 521.6314
1.01325D-02 | 4.00000D-02 | 1875 | 0.1671742 | 558.9983
1.01325D-02 | 4.00000D-02 | 1900 | 0.1672987 | 596.9464924
1.01325D-02 | 4.00000D-02 | 1925 | 0.1674336 | 635.5383
1.01325D-02 | 4.00000D-02 | 1950 | 0.1675793 | 674.8408
1.01325D-02 | 4.00000D-02 | 1975 | 0.1677361 | 714.9257
1.01325D-02 | 4.00000D-02 | 2000 | 0.1679045 | 755.8691
1.01325D-02 | 4.00000D-02 | 2025 | 0.1680846 | 797.7508
1.01325D-02 | 4.00000D-02 | 2050 | 0.1682767 | 840.6541
1.01325D-02 | 4.00000D-02 | 2075 | 0.1684809 | 884.6645
1.01325D-02 | 4.00000D-02 | 2100 | 0.1686971537 | 929.8694
1.01325D-02 | 4.00000D-02 | 2125 | 0.1689255 | 976.356
1.01325D-02 | 4.00000D-02 | 2150 | 0.1691657 | 1024.211
1.01325D-02 | 4.00000D-02 | 2175 | 0.1694175 | 1073.517
1.01325D-02 | 4.00000D-02 | 2200 | 0.1696805 | 1124.354
1.01325D-02 | 4.00000D-02 | 2225 | 0.1699541361 | 1176.793
1.01325D-02 | 4.00000D-02 | 2250 | 0.1702379 | 1230.897
1.01325D-02 | 4.00000D-02 | 2275 | 0.170531 | 1286.719
1.01325D-02 | 4.00000D-02 | 2300 | 0.1708326 | 1344.296
1.01325D-02 | 4.00000D-02 | 2325 | 0.1711421 | 1403.652
1.01325D-02 | 4.00000D-02 | 2350 | 0.1714587 | 1464.79174
1.01325D-02 | 4.00000D-02 | 2375 | 0.1717817 | 1527.703
1.01325D-02 | 4.00000D-02 | 2400 | 0.1721108 | 1592.356686
1.01325D-02 | 4.00000D-02 | 2425 | 0.1724462 | 1658.704
1.01325D-02 | 4.00000D-02 | 2450 | 0.1727885 | 1726.686
1.01325D-02 | 4.00000D-02 | 2475 | 0.1731393 | 1796.232
1.01325D-02 | 4.00000D-02 | 2500 | 0.1735015 | 1867.276
1.01325D-02 | 4.00000D-02 | 2525 | 0.1738796613 | 1939.76
1.01325D-02 | 4.00000D-02 | 2550 | 0.1742807 | 2013.655971
1.01325D-02 | 4.00000D-02 | 2575 | 0.1747143 | 2088.984
1.01325D-02 | 4.00000D-02 | 2600 | 0.1751941 | 2165.838543
1.01325D-02 | 4.00000D-02 | 2625 | 0.1757387 | 2244.419
1.01325D-02 | 4.00000D-02 | 2650 | 0.1763729 | 2325.067
1.01325D-02 | 4.00000D-02 | 2675 | 0.1771296 | 2408.316
1.01325D-02 | 4.00000D-02 | 2700 | 0.178052 | 2494.939
1.01325D-02 | 4.00000D-02 | 2725 | 0.1791962 | 2586.015689
1.01325D-02 | 4.00000D-02 | 2750 | 0.1806347 | 2683.005
1.01325D-02 | 4.00000D-02 | 2775 | 0.1824613 | 2787.836
1.01325D-02 | 4.00000D-02 | 2800 | 0.1847965 | 2903.013
1.01325D-02 | 4.00000D-02 | 2825 | 0.1877951 | 3031.747
1.01325D-02 | 4.00000D-02 | 2850 | 0.191656 | 3178.103
1.01325D-02 | 4.00000D-02 | 2875 | 0.1966352 | 3347.192
1.01325D-02 | 4.00000D-02 | 2900 | 0.2030621337 | 3545.38
1.01325D-02 | 4.00000D-02 | 2925 | 0.2113633 | 3780.552
1.01325D-02 | 4.00000D-02 | 2950 | 0.2220929 | 4062.394
1.01325D-02 | 4.00000D-02 | 2975 | 0.2359761 | 4402.725
1.01325D-02 | 4.00000D-02 | 3000 | 0.2539718 | 4815.84
1.01325D-02 | 4.00000D-02 | 3025 | 0.2773625 | 5318.865
1.01325D-02 | 4.00000D-02 | 3050 | 0.3078927 | 5932.067
1.01325D-02 | 4.00000D-02 | 3075 | 0.3479836 | 6679.09
1.01325D-02 | 4.00000D-02 | 3100 | 0.4010838414 | 7587.01
1.01325D-02 | 4.00000D-02 | 3125 | 0.4722681 | 8686.103
1.01325D-02 | 4.00000D-02 | 3150 | 0.5693148 | 10009.16
1.01325D-02 | 4.00000D-02 | 3175 | 0.7047822 | 11590.16
1.01325D-02 | 4.00000D-02 | 3200 | 0.9003544 | 13462.02
1.01325D-02 | 4.00000D-02 | 3225 | 1.196986 | 15653.13
1.01325D-02 | 4.00000D-02 | 3250 | 1.682416 | 18182.2
1.01325D-02 | 4.00000D-02 | 3275 | 2.584291 | 21050.49
1.01325D-02 | 4.00000D-02 | 3300 | 4.729272 | 24227.31799
1.01325D-02 | 4.00000D-02 | 3325 | 15.07393 | 27601.46
1.01325D-02 | 4.00000D-02 | 3350 | 15.07393 | 27601.46
1.01325D-02 | 4.00000D-02 | 3375 | 15.07393 | 27601.46
1.01325D-02 | 4.00000D-02 | 3400 | 15.07393 | 27601.46
1.01325D-02 | 4.00000D-02 | 3425 | 15.07393 | 27601.46
1.01325D-02 | 4.00000D-02 | 3450 | 15.07393 | 27601.46
1.01325D-02 | 4.00000D-02 | 3475 | 15.07393 | 27601.46
1.01325D-02 | 4.00000D-02 | 3500 | 15.07393 | 27601.46
1.01325D-02 | 4.00000D-02 | 3525 | 15.07393 | 27601.46
1.01325D-02 | 4.00000D-02 | 3550 | 15.07393 | 27601.46
1.01325D-02 | 4.00000D-02 | 3575 | 15.07393 | 27601.46
1.01325D-02 | 4.00000D-02 | 3600 | 15.07393 | 27601.46
1.01325D-02 | 4.00000D-02 | 3625 | 15.07393 | 27601.46
1.01325D-02 | 4.00000D-02 | 3650 | 15.07393 | 27601.46
1.01325D-02 | 4.00000D-02 | 3675 | 15.07393 | 27601.46
1.01325D-02 | 4.00000D-02 | 3700 | 15.07393 | 27601.46
1.01325D-02 | 4.00000D-02 | 3725 | 15.07393 | 27601.46
1.01325D-02 | 4.00000D-02 | 3750 | 15.07393 | 27601.46
1.01325D-02 | 4.00000D-02 | 3775 | 15.07393 | 27601.46
1.01325D-02 | 4.00000D-02 | 3800 | 15.07393 | 27601.46
1.01325D-02 | 4.00000D-02 | 3825 | 15.07393 | 27601.46
1.01325D-02 | 4.00000D-02 | 3850 | 15.07393 | 27601.46
1.01325D-02 | 4.00000D-02 | 3875 | 15.07393 | 27601.46
1.01325D-02 | 4.00000D-02 | 3900 | 15.07393 | 27601.46
1.01325D-02 | 4.00000D-02 | 3925 | 15.07393 | 27601.46
1.01325D-02 | 4.00000D-02 | 3950 | 15.07393 | 27601.46
1.01325D-02 | 4.00000D-02 | 3975 | 15.07393 | 27601.46
1.01325D-02 | 4.00000D-02 | 4000 | 15.07393 | 27601.46
p (bar) | B'g | Temp (K) | B'c | Hw (kJ/kg)
1.01325D-02 | 7.00000D-02 | 250 | 0.03409353 | -3125.955
1.01325D-02 | 7.00000D-02 | 275 | 0.03428926 | -3099.055
1.01325D-02 | 7.00000D-02 | 300 | 0.03458449 | -3071.65
1.01325D-02 | 7.00000D-02 | 325 | 0.03498883 | -3043.687
1.01325D-02 | 7.00000D-02 | 350 | 0.03550583825 | -3015.096
1.01325D-02 | 7.00000D-02 | 375 | 0.03613809 | -2985.731
1.01325D-02 | 7.00000D-02 | 400 | 0.03689305 | -2955.307
1.01325D-02 | 7.00000D-02 | 425 | 0.03778725 | -2923.342
1.01325D-02 | 7.00000D-02 | 450 | 0.03884705 | -2889.122849
1.01325D-02 | 7.00000D-02 | 475 | 0.04010566 | -2851.75
1.01325D-02 | 7.00000D-02 | 500 | 0.04159817 | -2810.26
1.01325D-02 | 7.00000D-02 | 525 | 0.04335765 | -2763.814
1.01325D-02 | 7.00000D-02 | 550 | 0.04541656 | -2711.82
1.01325D-02 | 7.00000D-02 | 575 | 0.04781832 | -2653.784
1.01325D-02 | 7.00000D-02 | 600 | 0.05064610789 | -2588.731
1.01325D-02 | 7.00000D-02 | 625 | 0.05407221 | -2514.246
1.01325D-02 | 7.00000D-02 | 650 | 0.05841561 | -2425.566
1.01325D-02 | 7.00000D-02 | 675 | 0.06417456212 | -2315.285319
1.01325D-02 | 7.00000D-02 | 700 | 0.07198295 | -2174.389
1.01325D-02 | 7.00000D-02 | 725 | 0.08242361 | -1995.431
1.01325D-02 | 7.00000D-02 | 750 | 0.09563475 | -1778.412
1.01325D-02 | 7.00000D-02 | 775 | 0.1107757 | -1537.63
1.01325D-02 | 7.00000D-02 | 800 | 0.1258174 | -1302.564
1.01325D-02 | 7.00000D-02 | 825 | 0.1383731 | -1104.716
1.01325D-02 | 7.00000D-02 | 850 | 0.1471918532 | -958.4111
1.01325D-02 | 7.00000D-02 | 875 | 0.152609 | -857.253
1.01325D-02 | 7.00000D-02 | 900 | 0.1556837 | -786.4906
1.01325D-02 | 7.00000D-02 | 925 | 0.1573734 | -733.4263
1.01325D-02 | 7.00000D-02 | 950 | 0.1582995 | -689.9853
1.01325D-02 | 7.00000D-02 | 975 | 0.1588138 | -651.6458
1.01325D-02 | 7.00000D-02 | 1000 | 0.1591055 | -615.9938
1.01325D-02 | 7.00000D-02 | 1025 | 0.1592749 | -581.7545
1.01325D-02 | 7.00000D-02 | 1050 | 0.1593758 | -548.2499
1.01325D-02 | 7.00000D-02 | 1075 | 0.1594376289 | -515.112
1.01325D-02 | 7.00000D-02 | 1100 | 0.1594766 | -482.1377
1.01325D-02 | 7.00000D-02 | 1125 | 0.1595021 | -449.2128
1.01325D-02 | 7.00000D-02 | 1150 | 0.1595195 | -416.2719
1.01325D-02 | 7.00000D-02 | 1175 | 0.1595321 | -383.2771
1.01325D-02 | 7.00000D-02 | 1200 | 0.1595420651 | -350.2058
1.01325D-02 | 7.00000D-02 | 1225 | 0.1595506 | -317.0444
1.01325D-02 | 7.00000D-02 | 1250 | 0.1595586 | -283.7847
1.01325D-02 | 7.00000D-02 | 1275 | 0.1595668 | -250.4212
1.01325D-02 | 7.00000D-02 | 1300 | 0.1595757 | -216.9498
1.01325D-02 | 7.00000D-02 | 1325 | 0.1595857 | -183.3675
1.01325D-02 | 7.00000D-02 | 1350 | 0.1595971 | -149.671
1.01325D-02 | 7.00000D-02 | 1375 | 0.1596104 | -115.8568
1.01325D-02 | 7.00000D-02 | 1400 | 0.159626 | -81.921
1.01325D-02 | 7.00000D-02 | 1425 | 0.1596441 | -47.85857
1.01325D-02 | 7.00000D-02 | 1450 | 0.1596652596 | -13.66343
1.01325D-02 | 7.00000D-02 | 1475 | 0.1596898 | 20.67186
1.01325D-02 | 7.00000D-02 | 1500 | 0.1597181627 | 55.15636
1.01325D-02 | 7.00000D-02 | 1525 | 0.1597508 | 89.80102
1.01325D-02 | 7.00000D-02 | 1550 | 0.1597882 | 124.6189
1.01325D-02 | 7.00000D-02 | 1575 | 0.1598309397 | 159.6255366
1.01325D-02 | 7.00000D-02 | 1600 | 0.1598795 | 194.8391
1.01325D-02 | 7.00000D-02 | 1625 | 0.1599343 | 230.281
1.01325D-02 | 7.00000D-02 | 1650 | 0.1599962 | 265.9759
1.01325D-02 | 7.00000D-02 | 1675 | 0.1600656 | 301.9524
1.01325D-02 | 7.00000D-02 | 1700 | 0.1601432 | 338.243
1.01325D-02 | 7.00000D-02 | 1725 | 0.1602296 | 374.885
1.01325D-02 | 7.00000D-02 | 1750 | 0.1603256 | 411.9206
1.01325D-02 | 7.00000D-02 | 1775 | 0.1604318 | 449.3971696
1.01325D-02 | 7.00000D-02 | 1800 | 0.1605488 | 487.368
1.01325D-02 | 7.00000D-02 | 1825 | 0.1606775 | 525.8924
1.01325D-02 | 7.00000D-02 | 1850 | 0.1608185 | 565.036
1.01325D-02 | 7.00000D-02 | 1875 | 0.1609725 | 604.8713
1.01325D-02 | 7.00000D-02 | 1900 | 0.1611402718 | 645.4774
1.01325D-02 | 7.00000D-02 | 1925 | 0.1613224 | 686.941
1.01325D-02 | 7.00000D-02 | 1950 | 0.1615195 | 729.3555
1.01325D-02 | 7.00000D-02 | 1975 | 0.1617323516 | 772.8217
1.01325D-02 | 7.00000D-02 | 2000 | 0.1619614 | 817.4473
1.01325D-02 | 7.00000D-02 | 2025 | 0.1622072 | 863.3465
1.01325D-02 | 7.00000D-02 | 2050 | 0.1624701 | 910.6398
1.01325D-02 | 7.00000D-02 | 2075 | 0.1627506 | 959.4528
1.01325D-02 | 7.00000D-02 | 2100 | 0.163049 | 1009.916
1.01325D-02 | 7.00000D-02 | 2125 | 0.1633653 | 1062.162
1.01325D-02 | 7.00000D-02 | 2150 | 0.1636996 | 1116.327
1.01325D-02 | 7.00000D-02 | 2175 | 0.1640519 | 1172.544
1.01325D-02 | 7.00000D-02 | 2200 | 0.1644219 | 1230.948
1.01325D-02 | 7.00000D-02 | 2225 | 0.1648092 | 1291.666
1.01325D-02 | 7.00000D-02 | 2250 | 0.1652133 | 1354.819
1.01325D-02 | 7.00000D-02 | 2275 | 0.1656336 | 1420.518
1.01325D-02 | 7.00000D-02 | 2300 | 0.1660693 | 1488.861
1.01325D-02 | 7.00000D-02 | 2325 | 0.1665195 | 1559.928692
1.01325D-02 | 7.00000D-02 | 2350 | 0.1669833523 | 1633.784
1.01325D-02 | 7.00000D-02 | 2375 | 0.16746 | 1710.467
1.01325D-02 | 7.00000D-02 | 2400 | 0.1679488 | 1789.995
1.01325D-02 | 7.00000D-02 | 2425 | 0.1684492895 | 1872.359
1.01325D-02 | 7.00000D-02 | 2450 | 0.1689618 | 1957.528
1.01325D-02 | 7.00000D-02 | 2475 | 0.1694871 | 2045.447
1.01325D-02 | 7.00000D-02 | 2500 | 0.1700276 | 2136.046
1.01325D-02 | 7.00000D-02 | 2525 | 0.1705869 | 2229.248
1.01325D-02 | 7.00000D-02 | 2550 | 0.1711711 | 2324.977
1.01325D-02 | 7.00000D-02 | 2575 | 0.1717893 | 2423.186724
1.01325D-02 | 7.00000D-02 | 2600 | 0.1724546 | 2523.874
1.01325D-02 | 7.00000D-02 | 2625 | 0.1731853 | 2627.117
1.01325D-02 | 7.00000D-02 | 2650 | 0.1740066 | 2733.114
1.01325D-02 | 7.00000D-02 | 2675 | 0.1749523 | 2842.232
1.01325D-02 | 7.00000D-02 | 2700 | 0.1760675 | 2955.069
1.01325D-02 | 7.00000D-02 | 2725 | 0.1774117 | 3072.522
1.01325D-02 | 7.00000D-02 | 2750 | 0.1790626 | 3195.877
1.01325D-02 | 7.00000D-02 | 2775 | 0.1811211 | 3326.908
1.01325D-02 | 7.00000D-02 | 2800 | 0.1837179 | 3467.991
1.01325D-02 | 7.00000D-02 | 2825 | 0.1870214 | 3622.252
1.01325D-02 | 7.00000D-02 | 2850 | 0.1912486 | 3793.722
1.01325D-02 | 7.00000D-02 | 2875 | 0.1966789 | 3987.528
1.01325D-02 | 7.00000D-02 | 2900 | 0.2036727 | 4210.113
1.01325D-02 | 7.00000D-02 | 2925 | 0.2126963 | 4469.486
1.01325D-02 | 7.00000D-02 | 2950 | 0.2243556 | 4775.501
1.01325D-02 | 7.00000D-02 | 2975 | 0.2394437 | 5140.154
1.01325D-02 | 7.00000D-02 | 3000 | 0.2590085 | 5577.888747
1.01325D-02 | 7.00000D-02 | 3025 | 0.2844516 | 6105.88435
1.01325D-02 | 7.00000D-02 | 3050 | 0.3176788 | 6744.266
1.01325D-02 | 7.00000D-02 | 3075 | 0.3613346 | 7516.187
1.01325D-02 | 7.00000D-02 | 3100 | 0.4191853 | 8447.674389
1.01325D-02 | 7.00000D-02 | 3125 | 0.4967712443 | 9567.11
1.01325D-02 | 7.00000D-02 | 3150 | 0.6025835 | 10904.19
1.01325D-02 | 7.00000D-02 | 3175 | 0.7503277 | 12488.14
1.01325D-02 | 7.00000D-02 | 3200 | 0.9636622 | 14345.09
1.01325D-02 | 7.00000D-02 | 3225 | 1.287254905 | 16494.23
1.01325D-02 | 7.00000D-02 | 3250 | 1.816748 | 18942.69
1.01325D-02 | 7.00000D-02 | 3275 | 2.800113 | 21678.37
1.01325D-02 | 7.00000D-02 | 3300 | 5.136617542 | 24657.56127
1.01325D-02 | 7.00000D-02 | 3325 | 16.36931 | 27763.45
1.01325D-02 | 7.00000D-02 | 3350 | 16.36931 | 27763.45
1.01325D-02 | 7.00000D-02 | 3375 | 16.36931 | 27763.45
1.01325D-02 | 7.00000D-02 | 3400 | 16.36931 | 27763.45
1.01325D-02 | 7.00000D-02 | 3425 | 16.36931 | 27763.45
1.01325D-02 | 7.00000D-02 | 3450 | 16.36931 | 27763.45
1.01325D-02 | 7.00000D-02 | 3475 | 16.36931 | 27763.45
1.01325D-02 | 7.00000D-02 | 3500 | 16.36931 | 27763.45
1.01325D-02 | 7.00000D-02 | 3525 | 16.36931 | 27763.45
1.01325D-02 | 7.00000D-02 | 3550 | 16.36931 | 27763.45
1.01325D-02 | 7.00000D-02 | 3575 | 16.36931 | 27763.45
1.01325D-02 | 7.00000D-02 | 3600 | 16.36931 | 27763.45
1.01325D-02 | 7.00000D-02 | 3625 | 16.36931 | 27763.45
1.01325D-02 | 7.00000D-02 | 3650 | 16.36931 | 27763.45
1.01325D-02 | 7.00000D-02 | 3675 | 16.36931 | 27763.45
1.01325D-02 | 7.00000D-02 | 3700 | 16.36931 | 27763.45
1.01325D-02 | 7.00000D-02 | 3725 | 16.36931 | 27763.45
1.01325D-02 | 7.00000D-02 | 3750 | 16.36931 | 27763.45
1.01325D-02 | 7.00000D-02 | 3775 | 16.36931 | 27763.45
1.01325D-02 | 7.00000D-02 | 3800 | 16.36931 | 27763.45
1.01325D-02 | 7.00000D-02 | 3825 | 16.36931 | 27763.45
1.01325D-02 | 7.00000D-02 | 3850 | 16.36931 | 27763.45
1.01325D-02 | 7.00000D-02 | 3875 | 16.36931 | 27763.45
1.01325D-02 | 7.00000D-02 | 3900 | 16.36931 | 27763.45
1.01325D-02 | 7.00000D-02 | 3925 | 16.36931 | 27763.45
1.01325D-02 | 7.00000D-02 | 3950 | 16.36931 | 27763.45
1.01325D-02 | 7.00000D-02 | 3975 | 16.36931 | 27763.45
1.01325D-02 | 7.00000D-02 | 4000 | 16.36931 | 27763.45
p (bar) | B'g | Temp (K) | B'c | Hw (kJ/kg)
1.01325D-02 | 1.00000D-01 | 250 | 0.01140794 | -3311.961
1.01325D-02 | 1.00000D-01 | 275 | 0.01185191 | -3283.33
1.01325D-02 | 1.00000D-01 | 300 | 0.01251045 | -3253.797
1.01325D-02 | 1.00000D-01 | 325 | 0.01339070444 | -3223.31
1.01325D-02 | 1.00000D-01 | 350 | 0.01447961903 | -3191.829
1.01325D-02 | 1.00000D-01 | 375 | 0.01575471 | -3159.234
1.01325D-02 | 1.00000D-01 | 400 | 0.0171955 | -3125.223
1.01325D-02 | 1.00000D-01 | 425 | 0.01879069 | -3089.232
1.01325D-02 | 1.00000D-01 | 450 | 0.02054004 | -3050.396
1.01325D-02 | 1.00000D-01 | 475 | 0.02245306 | -3007.614
1.01325D-02 | 1.00000D-01 | 500 | 0.0245487 | -2959.71
1.01325D-02 | 1.00000D-01 | 525 | 0.02685851 | -2905.687436
1.01325D-02 | 1.00000D-01 | 550 | 0.02943216 | -2844.931
1.01325D-02 | 1.00000D-01 | 575 | 0.0323443 | -2777.12
1.01325D-02 | 1.00000D-01 | 600 | 0.03570975 | -2701.631
1.01325D-02 | 1.00000D-01 | 625 | 0.03972051 | -2616.472285
1.01325D-02 | 1.00000D-01 | 650 | 0.044703 | -2517.187
1.01325D-02 | 1.00000D-01 | 675 | 0.05116079 | -2396.437
1.01325D-02 | 1.00000D-01 | 700 | 0.05973974 | -2245.053
1.01325D-02 | 1.00000D-01 | 725 | 0.07103734194 | -2055.392
1.01325D-02 | 1.00000D-01 | 750 | 0.08518858 | -1827.504
1.01325D-02 | 1.00000D-01 | 775 | 0.1013032 | -1576.21
1.01325D-02 | 1.00000D-01 | 800 | 0.1172496 | -1331.889
1.01325D-02 | 1.00000D-01 | 825 | 0.1305333041 | -1126.76
1.01325D-02 | 1.00000D-01 | 850 | 0.1398598 | -975.2144
1.01325D-02 | 1.00000D-01 | 875 | 0.1455952 | -870.4057005
1.01325D-02 | 1.00000D-01 | 900 | 0.1488577 | -797.0375
1.01325D-02 | 1.00000D-01 | 925 | 0.1506558 | -741.9957
1.01325D-02 | 1.00000D-01 | 950 | 0.1516445 | -696.9418
1.01325D-02 | 1.00000D-01 | 975 | 0.152195478 | -657.1989
1.01325D-02 | 1.00000D-01 | 1000 | 0.152509 | -620.2642
1.01325D-02 | 1.00000D-01 | 1025 | 0.1526917 | -584.8126
1.01325D-02 | 1.00000D-01 | 1050 | 0.152801 | -550.137
1.01325D-02 | 1.00000D-01 | 1075 | 0.1528681611 | -515.8521
1.01325D-02 | 1.00000D-01 | 1100 | 0.1529107 | -481.7444
1.01325D-02 | 1.00000D-01 | 1125 | 0.1529386 | -447.6933
1.01325D-02 | 1.00000D-01 | 1150 | 0.1529578588 | -413.629
1.01325D-02 | 1.00000D-01 | 1175 | 0.152972 | -379.511
1.01325D-02 | 1.00000D-01 | 1200 | 0.1529831 | -345.3147
1.01325D-02 | 1.00000D-01 | 1225 | 0.1529929 | -311.0253
1.01325D-02 | 1.00000D-01 | 1250 | 0.1530022 | -276.6332
1.01325D-02 | 1.00000D-01 | 1275 | 0.1530118 | -242.1319
1.01325D-02 | 1.00000D-01 | 1300 | 0.1530222 | -207.5167
1.01325D-02 | 1.00000D-01 | 1325 | 0.1530340151 | -172.7834
1.01325D-02 | 1.00000D-01 | 1350 | 0.1530476 | -137.9279
1.01325D-02 | 1.00000D-01 | 1375 | 0.1530635 | -102.9456
1.01325D-02 | 1.00000D-01 | 1400 | 0.1530821 | -67.83135
1.01325D-02 | 1.00000D-01 | 1425 | 0.1531037 | -32.57877
1.01325D-02 | 1.00000D-01 | 1450 | 0.153129 | 2.819804
1.01325D-02 | 1.00000D-01 | 1475 | 0.1531584 | 38.37371
1.01325D-02 | 1.00000D-01 | 1500 | 0.1531923 | 74.0942
1.01325D-02 | 1.00000D-01 | 1525 | 0.1532314 | 109.9947523
1.01325D-02 | 1.00000D-01 | 1550 | 0.1532763 | 146.0914
1.01325D-02 | 1.00000D-01 | 1575 | 0.1533275 | 182.4032
1.01325D-02 | 1.00000D-01 | 1600 | 0.1533856 | 218.9523
1.01325D-02 | 1.00000D-01 | 1625 | 0.1534515 | 255.7647
1.01325D-02 | 1.00000D-01 | 1650 | 0.1535257 | 292.8705
1.01325D-02 | 1.00000D-01 | 1675 | 0.153609 | 330.3044
1.01325D-02 | 1.00000D-01 | 1700 | 0.1537023 | 368.1059
1.01325D-02 | 1.00000D-01 | 1725 | 0.1538062 | 406.3203
1.01325D-02 | 1.00000D-01 | 1750 | 0.1539217 | 444.9989
1.01325D-02 | 1.00000D-01 | 1775 | 0.1540495 | 484.1993
1.01325D-02 | 1.00000D-01 | 1800 | 0.1541906 | 523.9863
1.01325D-02 | 1.00000D-01 | 1825 | 0.1543458352 | 564.432
1.01325D-02 | 1.00000D-01 | 1850 | 0.1545161 | 605.6165
1.01325D-02 | 1.00000D-01 | 1875 | 0.1547021747 | 647.6283
1.01325D-02 | 1.00000D-01 | 1900 | 0.1549051 | 690.5644
1.01325D-02 | 1.00000D-01 | 1925 | 0.1551257 | 734.5308
1.01325D-02 | 1.00000D-01 | 1950 | 0.1553648 | 779.6426968
1.01325D-02 | 1.00000D-01 | 1975 | 0.1556233 | 826.0244
1.01325D-02 | 1.00000D-01 | 2000 | 0.155902 | 873.8093
1.01325D-02 | 1.00000D-01 | 2025 | 0.1562015 | 923.1397
1.01325D-02 | 1.00000D-01 | 2050 | 0.1565225 | 974.1663
1.01325D-02 | 1.00000D-01 | 2075 | 0.1568657217 | 1027.048
1.01325D-02 | 1.00000D-01 | 2100 | 0.1572315 | 1081.949
1.01325D-02 | 1.00000D-01 | 2125 | 0.1576203 | 1139.041
1.01325D-02 | 1.00000D-01 | 2150 | 0.1580323 | 1198.5
1.01325D-02 | 1.00000D-01 | 2175 | 0.1584676 | 1260.502
1.01325D-02 | 1.00000D-01 | 2200 | 0.1589262 | 1325.226
1.01325D-02 | 1.00000D-01 | 2225 | 0.1594078 | 1392.846
1.01325D-02 | 1.00000D-01 | 2250 | 0.159912 | 1463.532
1.01325D-02 | 1.00000D-01 | 2275 | 0.1604384 | 1537.446
1.01325D-02 | 1.00000D-01 | 2300 | 0.1609861 | 1614.737
1.01325D-02 | 1.00000D-01 | 2325 | 0.1615543095 | 1695.539
1.01325D-02 | 1.00000D-01 | 2350 | 0.1621422 | 1779.965
1.01325D-02 | 1.00000D-01 | 2375 | 0.1627487 | 1868.108
1.01325D-02 | 1.00000D-01 | 2400 | 0.1633731 | 1960.031701
1.01325D-02 | 1.00000D-01 | 2425 | 0.1640147951 | 2055.773
1.01325D-02 | 1.00000D-01 | 2450 | 0.1646737 | 2155.338
1.01325D-02 | 1.00000D-01 | 2475 | 0.1653505 | 2258.705
1.01325D-02 | 1.00000D-01 | 2500 | 0.1660469 | 2365.825
1.01325D-02 | 1.00000D-01 | 2525 | 0.1667664 | 2476.628
1.01325D-02 | 1.00000D-01 | 2550 | 0.1675147 | 2591.036
1.01325D-02 | 1.00000D-01 | 2575 | 0.1683005334 | 2708.977
1.01325D-02 | 1.00000D-01 | 2600 | 0.1691369 | 2830.409
1.01325D-02 | 1.00000D-01 | 2625 | 0.1700423 | 2955.348046
1.01325D-02 | 1.00000D-01 | 2650 | 0.1710424 | 3083.909
1.01325D-02 | 1.00000D-01 | 2675 | 0.1721723 | 3216.357
1.01325D-02 | 1.00000D-01 | 2700 | 0.1734791 | 3353.17
1.01325D-02 | 1.00000D-01 | 2725 | 0.1750256 | 3495.111
1.01325D-02 | 1.00000D-01 | 2750 | 0.1768942 | 3643.327
1.01325D-02 | 1.00000D-01 | 2775 | 0.1791928 | 3799.451
1.01325D-02 | 1.00000D-01 | 2800 | 0.1820616 | 3965.732
1.01325D-02 | 1.00000D-01 | 2825 | 0.1856819 | 4145.184
1.01325D-02 | 1.00000D-01 | 2850 | 0.190288 | 4341.756
1.01325D-02 | 1.00000D-01 | 2875 | 0.1961824 | 4560.53
1.01325D-02 | 1.00000D-01 | 2900 | 0.2037552 | 4807.944
1.01325D-02 | 1.00000D-01 | 2925 | 0.213512 | 5092.036
1.01325D-02 | 1.00000D-01 | 2950 | 0.2261099 | 5422.716
1.01325D-02 | 1.00000D-01 | 2975 | 0.2424092 | 5812.042
1.01325D-02 | 1.00000D-01 | 3000 | 0.2635463 | 6274.482
1.01325D-02 | 1.00000D-01 | 3025 | 0.2910417 | 6827.14
1.01325D-02 | 1.00000D-01 | 3050 | 0.3269622 | 7489.865
1.01325D-02 | 1.00000D-01 | 3075 | 0.3741754 | 8285.199
1.01325D-02 | 1.00000D-01 | 3100 | 0.4367646 | 9238.022
1.01325D-02 | 1.00000D-01 | 3125 | 0.5207357 | 10374.79
1.01325D-02 | 1.00000D-01 | 3150 | 0.6352914 | 11722.16
1.01325D-02 | 1.00000D-01 | 3175 | 0.7952831 | 13304.97
1.01325D-02 | 1.00000D-01 | 3200 | 1.026341 | 15143.19416
1.01325D-02 | 1.00000D-01 | 3225 | 1.376837845 | 17248.13
1.01325D-02 | 1.00000D-01 | 3250 | 1.950305 | 19617.43
1.01325D-02 | 1.00000D-01 | 3275 | 3.014979 | 22228.82
1.01325D-02 | 1.00000D-01 | 3300 | 5.542494 | 25029.78
1.01325D-02 | 1.00000D-01 | 3325 | 17.65965 | 27901.93
1.01325D-02 | 1.00000D-01 | 3350 | 17.65965 | 27901.93
1.01325D-02 | 1.00000D-01 | 3375 | 17.65965 | 27901.93
1.01325D-02 | 1.00000D-01 | 3400 | 17.65965 | 27901.93
1.01325D-02 | 1.00000D-01 | 3425 | 17.65965 | 27901.93
1.01325D-02 | 1.00000D-01 | 3450 | 17.65965 | 27901.93
1.01325D-02 | 1.00000D-01 | 3475 | 17.65965 | 27901.93
1.01325D-02 | 1.00000D-01 | 3500 | 17.65965 | 27901.93
1.01325D-02 | 1.00000D-01 | 3525 | 17.65965 | 27901.93
1.01325D-02 | 1.00000D-01 | 3550 | 17.65965 | 27901.93
1.01325D-02 | 1.00000D-01 | 3575 | 17.65965 | 27901.93
1.01325D-02 | 1.00000D-01 | 3600 | 17.65965 | 27901.93
1.01325D-02 | 1.00000D-01 | 3625 | 17.65965 | 27901.93
1.01325D-02 | 1.00000D-01 | 3650 | 17.65965 | 27901.93
1.01325D-02 | 1.00000D-01 | 3675 | 17.65965 | 27901.93
1.01325D-02 | 1.00000D-01 | 3700 | 17.65965 | 27901.93
1.01325D-02 | 1.00000D-01 | 3725 | 17.65965 | 27901.93
1.01325D-02 | 1.00000D-01 | 3750 | 17.65965 | 27901.93
1.01325D-02 | 1.00000D-01 | 3775 | 17.65965 | 27901.93
1.01325D-02 | 1.00000D-01 | 3800 | 17.65965 | 27901.93
1.01325D-02 | 1.00000D-01 | 3825 | 17.65965 | 27901.93
1.01325D-02 | 1.00000D-01 | 3850 | 17.65965 | 27901.93
1.01325D-02 | 1.00000D-01 | 3875 | 17.65965 | 27901.93
1.01325D-02 | 1.00000D-01 | 3900 | 17.65965 | 27901.93
1.01325D-02 | 1.00000D-01 | 3925 | 17.65965 | 27901.93
1.01325D-02 | 1.00000D-01 | 3950 | 17.65965 | 27901.93
1.01325D-02 | 1.00000D-01 | 3975 | 17.65965 | 27901.93
1.01325D-02 | 1.00000D-01 | 4000 | 17.65965 | 27901.93
p (bar) | B'g | Temp (K) | B'c | Hw (kJ/kg)
1.01325D-02 | 1.50000D-01 | 250 | 0 | -3615.052776
1.01325D-02 | 1.50000D-01 | 275 | 0 | -3582.083
1.01325D-02 | 1.50000D-01 | 300 | 0 | -3547.113
1.01325D-02 | 1.50000D-01 | 325 | 0 | -3510.310901
1.01325D-02 | 1.50000D-01 | 350 | 0 | -3471.944645
1.01325D-02 | 1.50000D-01 | 375 | 0 | -3432.154
1.01325D-02 | 1.50000D-01 | 400 | 0 | -3390.76
1.01325D-02 | 1.50000D-01 | 425 | 0 | -3347.158732
1.01325D-02 | 1.50000D-01 | 450 | 0 | -3300.302
1.01325D-02 | 1.50000D-01 | 475 | 0 | -3248.792
1.01325D-02 | 1.50000D-01 | 500 | 0 | -3191.096
1.01325D-02 | 1.50000D-01 | 525 | 0.001967892 | -3125.88
1.01325D-02 | 1.50000D-01 | 550 | 0.005005471 | -3052.325
1.01325D-02 | 1.50000D-01 | 575 | 0.008341428 | -2970.168
1.01325D-02 | 1.50000D-01 | 600 | 0.01218915 | -2879.156
1.01325D-02 | 1.50000D-01 | 625 | 0.01681122 | -2777.847
1.01325D-02 | 1.50000D-01 | 650 | 0.02256656 | -2662.248
1.01325D-02 | 1.50000D-01 | 675 | 0.02996934 | -2525.169
1.01325D-02 | 1.50000D-01 | 700 | 0.03967517 | -2357.258
1.01325D-02 | 1.50000D-01 | 725 | 0.05229155 | -2150.627
1.01325D-02 | 1.50000D-01 | 750 | 0.06793458 | -1905.453
1.01325D-02 | 1.50000D-01 | 775 | 0.08562089 | -1637.434
1.01325D-02 | 1.50000D-01 | 800 | 0.1030405 | -1378.397
1.01325D-02 | 1.50000D-01 | 825 | 0.1175143 | -1161.706
1.01325D-02 | 1.50000D-01 | 850 | 0.1276716 | -1001.846241
1.01325D-02 | 1.50000D-01 | 875 | 0.1339272 | -891.2523
1.01325D-02 | 1.50000D-01 | 900 | 0.1374959 | -813.7566773
1.01325D-02 | 1.50000D-01 | 925 | 0.1394701351 | -755.5833
1.01325D-02 | 1.50000D-01 | 950 | 0.1405602 | -707.9743
1.01325D-02 | 1.50000D-01 | 975 | 0.1411701973 | -666.0073
1.01325D-02 | 1.50000D-01 | 1000 | 0.1415187 | -627.0394
1.01325D-02 | 1.50000D-01 | 1025 | 0.1417227 | -589.6655265
1.01325D-02 | 1.50000D-01 | 1050 | 0.1418451 | -553.1331
1.01325D-02 | 1.50000D-01 | 1075 | 0.1419206 | -517.0296
1.01325D-02 | 1.50000D-01 | 1100 | 0.1419686 | -481.1248
1.01325D-02 | 1.50000D-01 | 1125 | 0.1420003 | -445.2878838
1.01325D-02 | 1.50000D-01 | 1150 | 0.1420222 | -409.4428
1.01325D-02 | 1.50000D-01 | 1175 | 0.1420384 | -373.5446
1.01325D-02 | 1.50000D-01 | 1200 | 0.1420514 | -337.5657
1.01325D-02 | 1.50000D-01 | 1225 | 0.1420629 | -301.4892
1.01325D-02 | 1.50000D-01 | 1250 | 0.1420739 | -265.3037
1.01325D-02 | 1.50000D-01 | 1275 | 0.1420854 | -229.0015
1.01325D-02 | 1.50000D-01 | 1300 | 0.1420980559 | -192.5765
1.01325D-02 | 1.50000D-01 | 1325 | 0.1421124 | -156.0231
1.01325D-02 | 1.50000D-01 | 1350 | 0.142129 | -119.336
1.01325D-02 | 1.50000D-01 | 1375 | 0.1421484 | -82.50926
1.01325D-02 | 1.50000D-01 | 1400 | 0.1421711 | -45.53593
1.01325D-02 | 1.50000D-01 | 1425 | 0.1421976 | -8.407837431
1.01325D-02 | 1.50000D-01 | 1450 | 0.1422286 | 28.88488
1.01325D-02 | 1.50000D-01 | 1475 | 0.1422646 | 66.35408
1.01325D-02 | 1.50000D-01 | 1500 | 0.1423063 | 104.014
1.01325D-02 | 1.50000D-01 | 1525 | 0.1423543 | 141.8816
1.01325D-02 | 1.50000D-01 | 1550 | 0.1424094 | 179.9769
1.01325D-02 | 1.50000D-01 | 1575 | 0.1424723 | 218.3238
1.01325D-02 | 1.50000D-01 | 1600 | 0.1425438692 | 256.9499
1.01325D-02 | 1.50000D-01 | 1625 | 0.1426249 | 295.8876
1.01325D-02 | 1.50000D-01 | 1650 | 0.1427163 | 335.1744
1.01325D-02 | 1.50000D-01 | 1675 | 0.142819 | 374.8533
1.01325D-02 | 1.50000D-01 | 1700 | 0.142934 | 414.9737
1.01325D-02 | 1.50000D-01 | 1725 | 0.1430623 | 455.5918746
1.01325D-02 | 1.50000D-01 | 1750 | 0.1432049 | 496.7716
1.01325D-02 | 1.50000D-01 | 1775 | 0.1433629 | 538.5847
1.01325D-02 | 1.50000D-01 | 1800 | 0.1435374 | 581.112
1.01325D-02 | 1.50000D-01 | 1825 | 0.1437297 | 624.4435
1.01325D-02 | 1.50000D-01 | 1850 | 0.1439407 | 668.6794
1.01325D-02 | 1.50000D-01 | 1875 | 0.1441717 | 713.9303
1.01325D-02 | 1.50000D-01 | 1900 | 0.1444239 | 760.3181
1.01325D-02 | 1.50000D-01 | 1925 | 0.1446984868 | 807.9761
1.01325D-02 | 1.50000D-01 | 1950 | 0.1449965 | 857.0493
1.01325D-02 | 1.50000D-01 | 1975 | 0.1453192 | 907.6951
1.01325D-02 | 1.50000D-01 | 2000 | 0.1456677 | 960.0829
1.01325D-02 | 1.50000D-01 | 2025 | 0.1460429 | 1014.394
1.01325D-02 | 1.50000D-01 | 2050 | 0.146446 | 1070.821
1.01325D-02 | 1.50000D-01 | 2075 | 0.1468777 | 1129.57
1.01325D-02 | 1.50000D-01 | 2100 | 0.1473389 | 1190.853
1.01325D-02 | 1.50000D-01 | 2125 | 0.1478304 | 1254.895528
1.01325D-02 | 1.50000D-01 | 2150 | 0.1483525218 | 1321.929
1.01325D-02 | 1.50000D-01 | 2175 | 0.1489058127 | 1392.189538
1.01325D-02 | 1.50000D-01 | 2200 | 0.1494904533 | 1465.919
1.01325D-02 | 1.50000D-01 | 2225 | 0.1501065 | 1543.359
1.01325D-02 | 1.50000D-01 | 2250 | 0.1507537 | 1624.75
1.01325D-02 | 1.50000D-01 | 2275 | 0.1514318 | 1710.324
1.01325D-02 | 1.50000D-01 | 2300 | 0.1521401 | 1800.305
1.01325D-02 | 1.50000D-01 | 2325 | 0.1528779 | 1894.904
1.01325D-02 | 1.50000D-01 | 2350 | 0.1536444184 | 1994.311
1.01325D-02 | 1.50000D-01 | 2375 | 0.1544386 | 2098.695
1.01325D-02 | 1.50000D-01 | 2400 | 0.1552596 | 2208.195
1.01325D-02 | 1.50000D-01 | 2425 | 0.1561066 | 2322.92045
1.01325D-02 | 1.50000D-01 | 2450 | 0.1569794 | 2442.944
1.01325D-02 | 1.50000D-01 | 2475 | 0.1578783 | 2568.302
1.01325D-02 | 1.50000D-01 | 2500 | 0.1588049 | 2698.996
1.01325D-02 | 1.50000D-01 | 2525 | 0.1597624 | 2834.993
1.01325D-02 | 1.50000D-01 | 2550 | 0.1607561 | 2976.234
1.01325D-02 | 1.50000D-01 | 2575 | 0.1617949 | 3122.65
1.01325D-02 | 1.50000D-01 | 2600 | 0.1628919 | 3274.174
1.01325D-02 | 1.50000D-01 | 2625 | 0.1640664 | 3430.778
1.01325D-02 | 1.50000D-01 | 2650 | 0.1653453 | 3592.502
1.01325D-02 | 1.50000D-01 | 2675 | 0.1667661 | 3759.508
1.01325D-02 | 1.50000D-01 | 2700 | 0.1683794792 | 3932.145
1.01325D-02 | 1.50000D-01 | 2725 | 0.1702537 | 4111.023
1.01325D-02 | 1.50000D-01 | 2750 | 0.1724794 | 4297.114
1.01325D-02 | 1.50000D-01 | 2775 | 0.1751754 | 4491.868
1.01325D-02 | 1.50000D-01 | 2800 | 0.1784976 | 4697.346
1.01325D-02 | 1.50000D-01 | 2825 | 0.1826483 | 4916.385
1.01325D-02 | 1.50000D-01 | 2850 | 0.1878901 | 5152.777
1.01325D-02 | 1.50000D-01 | 2875 | 0.1945624 | 5411.475165
1.01325D-02 | 1.50000D-01 | 2900 | 0.2031048 | 5698.823
1.01325D-02 | 1.50000D-01 | 2925 | 0.2140871 | 6022.797
1.01325D-02 | 1.50000D-01 | 2950 | 0.2282508 | 6393.259
1.01325D-02 | 1.50000D-01 | 2975 | 0.2465671 | 6822.198
1.01325D-02 | 1.50000D-01 | 3000 | 0.2703199 | 7323.93
1.01325D-02 | 1.50000D-01 | 3025 | 0.3012265 | 7915.221688
1.01325D-02 | 1.50000D-01 | 3050 | 0.3416214869 | 8615.253
1.01325D-02 | 1.50000D-01 | 3075 | 0.3947435 | 9445.345
1.01325D-02 | 1.50000D-01 | 3100 | 0.4652035 | 10428.33
1.01325D-02 | 1.50000D-01 | 3125 | 0.5597821 | 11587.44
1.01325D-02 | 1.50000D-01 | 3150 | 0.6888665 | 12944.58
1.01325D-02 | 1.50000D-01 | 3175 | 0.8692145 | 14517.85
1.01325D-02 | 1.50000D-01 | 3200 | 1.129736 | 16318.47
1.01325D-02 | 1.50000D-01 | 3225 | 1.524967 | 18346.94
1.01325D-02 | 1.50000D-01 | 3250 | 2.171551 | 20588.8737
1.01325D-02 | 1.50000D-01 | 3275 | 3.371396 | 23010.27839
1.01325D-02 | 1.50000D-01 | 3300 | 6.216272 | 25550.23
1.01325D-02 | 1.50000D-01 | 3325 | 19.80068 | 28092.99
1.01325D-02 | 1.50000D-01 | 3350 | 19.80068 | 28092.99
1.01325D-02 | 1.50000D-01 | 3375 | 19.80068 | 28092.99
1.01325D-02 | 1.50000D-01 | 3400 | 19.80068 | 28092.99
1.01325D-02 | 1.50000D-01 | 3425 | 19.80068 | 28092.99
1.01325D-02 | 1.50000D-01 | 3450 | 19.80068 | 28092.99
1.01325D-02 | 1.50000D-01 | 3475 | 19.80068 | 28092.99
1.01325D-02 | 1.50000D-01 | 3500 | 19.80068 | 28092.99
1.01325D-02 | 1.50000D-01 | 3525 | 19.80068 | 28092.99
1.01325D-02 | 1.50000D-01 | 3550 | 19.80068 | 28092.99
1.01325D-02 | 1.50000D-01 | 3575 | 19.80068 | 28092.99
1.01325D-02 | 1.50000D-01 | 3600 | 19.80068 | 28092.99
1.01325D-02 | 1.50000D-01 | 3625 | 19.80068 | 28092.99
1.01325D-02 | 1.50000D-01 | 3650 | 19.80068 | 28092.99
1.01325D-02 | 1.50000D-01 | 3675 | 19.80068 | 28092.99
1.01325D-02 | 1.50000D-01 | 3700 | 19.80068 | 28092.99
1.01325D-02 | 1.50000D-01 | 3725 | 19.80068 | 28092.99
1.01325D-02 | 1.50000D-01 | 3750 | 19.80068 | 28092.99
1.01325D-02 | 1.50000D-01 | 3775 | 19.80068 | 28092.99
1.01325D-02 | 1.50000D-01 | 3800 | 19.80068 | 28092.99
1.01325D-02 | 1.50000D-01 | 3825 | 19.80068 | 28092.99
1.01325D-02 | 1.50000D-01 | 3850 | 19.80068 | 28092.99
1.01325D-02 | 1.50000D-01 | 3875 | 19.80068 | 28092.99
1.01325D-02 | 1.50000D-01 | 3900 | 19.80068 | 28092.99
1.01325D-02 | 1.50000D-01 | 3925 | 19.80068 | 28092.99
1.01325D-02 | 1.50000D-01 | 3950 | 19.80068 | 28092.99
1.01325D-02 | 1.50000D-01 | 3975 | 19.80068 | 28092.99
1.01325D-02 | 1.50000D-01 | 4000 | 19.80068 | 28092.99
p (bar) | B'g | Temp (K) | B'c | Hw (kJ/kg)
1.01325D-02 | 2.00000D-01 | 250 | 0 | -3907.676
1.01325D-02 | 2.00000D-01 | 275 | 0 | -3867.415
1.01325D-02 | 2.00000D-01 | 300 | 0 | -3823.845
1.01325D-02 | 2.00000D-01 | 325 | 0 | -3777.935
1.01325D-02 | 2.00000D-01 | 350 | 0 | -3730.593
1.01325D-02 | 2.00000D-01 | 375 | 0 | -3682.289
1.01325D-02 | 2.00000D-01 | 400 | 0 | -3632.903
1.01325D-02 | 2.00000D-01 | 425 | 0 | -3581.698
1.01325D-02 | 2.00000D-01 | 450 | 0 | -3527.374
1.01325D-02 | 2.00000D-01 | 475 | 0 | -3468.191
1.01325D-02 | 2.00000D-01 | 500 | 0 | -3402.214
1.01325D-02 | 2.00000D-01 | 525 | 0 | -3327.691
1.01325D-02 | 2.00000D-01 | 550 | 0 | -3243.466
1.01325D-02 | 2.00000D-01 | 575 | 0 | -3149.152
1.01325D-02 | 2.00000D-01 | 600 | 0 | -3044.675
1.01325D-02 | 2.00000D-01 | 625 | 0 | -2929.016
1.01325D-02 | 2.00000D-01 | 650 | 0.0011483 | -2798.605
1.01325D-02 | 2.00000D-01 | 675 | 0.009276986 | -2646.442
1.01325D-02 | 2.00000D-01 | 700 | 0.01995234 | -2463.08
1.01325D-02 | 2.00000D-01 | 725 | 0.03377784 | -2240.464
1.01325D-02 | 2.00000D-01 | 750 | 0.05083739 | -1978.955
1.01325D-02 | 2.00000D-01 | 775 | 0.07004405 | -1695.123
1.01325D-02 | 2.00000D-01 | 800 | 0.08890212 | -1422.186
1.01325D-02 | 2.00000D-01 | 825 | 0.104542722 | -1194.589
1.01325D-02 | 2.00000D-01 | 850 | 0.1155156 | -1026.899
1.01325D-02 | 2.00000D-01 | 875 | 0.122281 | -910.8625
1.01325D-02 | 2.00000D-01 | 900 | 0.1261492 | -829.4867
1.01325D-02 | 2.00000D-01 | 925 | 0.128295 | -768.3695963
1.01325D-02 | 2.00000D-01 | 950 | 0.1294833 | -718.3583
1.01325D-02 | 2.00000D-01 | 975 | 0.1301503 | -674.2997
1.01325D-02 | 2.00000D-01 | 1000 | 0.1305324 | -633.4188
1.01325D-02 | 2.00000D-01 | 1025 | 0.1307565 | -594.2361
1.01325D-02 | 2.00000D-01 | 1050 | 0.1308913 | -555.9563
1.01325D-02 | 2.00000D-01 | 1075 | 0.1309746 | -518.1410043
1.01325D-02 | 2.00000D-01 | 1100 | 0.1310277001 | -480.5449
1.01325D-02 | 2.00000D-01 | 1125 | 0.1310628 | -443.0275
1.01325D-02 | 2.00000D-01 | 1150 | 0.131087152 | -405.5067
1.01325D-02 | 2.00000D-01 | 1175 | 0.1311052 | -367.9336
1.01325D-02 | 2.00000D-01 | 1200 | 0.1311198 | -330.2779
1.01325D-02 | 2.00000D-01 | 1225 | 0.1311327 | -292.5206
1.01325D-02 | 2.00000D-01 | 1250 | 0.1311452 | -254.649
1.01325D-02 | 2.00000D-01 | 1275 | 0.1311583 | -216.6540247
1.01325D-02 | 2.00000D-01 | 1300 | 0.1311727 | -178.5284
1.01325D-02 | 2.00000D-01 | 1325 | 0.1311892 | -140.2657
1.01325D-02 | 2.00000D-01 | 1350 | 0.1312082981 | -101.8593
1.01325D-02 | 2.00000D-01 | 1375 | 0.1312306 | -63.30218
1.01325D-02 | 2.00000D-01 | 1400 | 0.1312568 | -24.58599
1.01325D-02 | 2.00000D-01 | 1425 | 0.1312875 | 14.29896
1.01325D-02 | 2.00000D-01 | 1450 | 0.1313233 | 53.36431556
1.01325D-02 | 2.00000D-01 | 1475 | 0.1313649 | 92.62403
1.01325D-02 | 2.00000D-01 | 1500 | 0.1314131 | 132.0948
1.01325D-02 | 2.00000D-01 | 1525 | 0.1314687 | 171.7964
1.01325D-02 | 2.00000D-01 | 1550 | 0.1315324 | 211.7524
1.01325D-02 | 2.00000D-01 | 1575 | 0.1316053 | 251.9905
1.01325D-02 | 2.00000D-01 | 1600 | 0.1316882 | 292.5429
1.01325D-02 | 2.00000D-01 | 1625 | 0.1317821 | 333.4474
1.01325D-02 | 2.00000D-01 | 1650 | 0.1318881 | 374.7476
1.01325D-02 | 2.00000D-01 | 1675 | 0.1320073 | 416.493642
1.01325D-02 | 2.00000D-01 | 1700 | 0.1321408 | 458.7432
1.01325D-02 | 2.00000D-01 | 1725 | 0.1322898 | 501.5617
1.01325D-02 | 2.00000D-01 | 1750 | 0.1324555 | 545.0237
1.01325D-02 | 2.00000D-01 | 1775 | 0.1326393 | 589.2129
1.01325D-02 | 2.00000D-01 | 1800 | 0.1328425 | 634.2236
1.01325D-02 | 2.00000D-01 | 1825 | 0.1330664 | 680.1611
1.01325D-02 | 2.00000D-01 | 1850 | 0.1333124 | 727.1425
1.01325D-02 | 2.00000D-01 | 1875 | 0.133582 | 775.2975
1.01325D-02 | 2.00000D-01 | 1900 | 0.1338765 | 824.7688
1.01325D-02 | 2.00000D-01 | 1925 | 0.1341975 | 875.7128693
1.01325D-02 | 2.00000D-01 | 1950 | 0.1345462 | 928.3005
1.01325D-02 | 2.00000D-01 | 1975 | 0.1349243 | 982.7169
1.01325D-02 | 2.00000D-01 | 2000 | 0.135333 | 1039.162
1.01325D-02 | 2.00000D-01 | 2025 | 0.1357737 | 1097.851
1.01325D-02 | 2.00000D-01 | 2050 | 0.136247636 | 1159.011702
1.01325D-02 | 2.00000D-01 | 2075 | 0.1367561 | 1222.889
1.01325D-02 | 2.00000D-01 | 2100 | 0.1373001 | 1289.739
1.01325D-02 | 2.00000D-01 | 2125 | 0.1378807078 | 1359.83
1.01325D-02 | 2.00000D-01 | 2150 | 0.1384987 | 1433.441882
1.01325D-02 | 2.00000D-01 | 2175 | 0.1391548 | 1510.864
1.01325D-02 | 2.00000D-01 | 2200 | 0.1398494 | 1592.39
1.01325D-02 | 2.00000D-01 | 2225 | 0.1405828 | 1678.32
1.01325D-02 | 2.00000D-01 | 2250 | 0.1413552 | 1768.953
1.01325D-02 | 2.00000D-01 | 2275 | 0.1421662 | 1864.585
1.01325D-02 | 2.00000D-01 | 2300 | 0.1430156 | 1965.505
1.01325D-02 | 2.00000D-01 | 2325 | 0.1439025671 | 2071.989
1.01325D-02 | 2.00000D-01 | 2350 | 0.1448264671 | 2184.296385
1.01325D-02 | 2.00000D-01 | 2375 | 0.1457863 | 2302.663
1.01325D-02 | 2.00000D-01 | 2400 | 0.1467813 | 2427.297
1.01325D-02 | 2.00000D-01 | 2425 | 0.1478106 | 2558.373
1.01325D-02 | 2.00000D-01 | 2450 | 0.1488737 | 2696.028492
1.01325D-02 | 2.00000D-01 | 2475 | 0.1499711 | 2840.359
1.01325D-02 | 2.00000D-01 | 2500 | 0.1511041 | 2991.418
1.01325D-02 | 2.00000D-01 | 2525 | 0.1522758 | 3149.216
1.01325D-02 | 2.00000D-01 | 2550 | 0.1534918 | 3313.729
1.01325D-02 | 2.00000D-01 | 2575 | 0.1547609 | 3484.905922
1.01325D-02 | 2.00000D-01 | 2600 | 0.156097 | 3662.685
1.01325D-02 | 2.00000D-01 | 2625 | 0.15752 | 3847.019
1.01325D-02 | 2.00000D-01 | 2650 | 0.1590588 | 4037.913694
1.01325D-02 | 2.00000D-01 | 2675 | 0.1607531 | 4235.472
1.01325D-02 | 2.00000D-01 | 2700 | 0.1626577 | 4439.957
1.01325D-02 | 2.00000D-01 | 2725 | 0.1648465 | 4651.874
1.01325D-02 | 2.00000D-01 | 2750 | 0.1674179 | 4872.069
1.01325D-02 | 2.00000D-01 | 2775 | 0.170502183 | 5101.845804
1.01325D-02 | 2.00000D-01 | 2800 | 0.1742704 | 5343.11
1.01325D-02 | 2.00000D-01 | 2825 | 0.1789458 | 5598.536
1.01325D-02 | 2.00000D-01 | 2850 | 0.1848186 | 5871.756
1.01325D-02 | 2.00000D-01 | 2875 | 0.192265 | 6167.568
1.01325D-02 | 2.00000D-01 | 2900 | 0.2017729 | 6492.17
1.01325D-02 | 2.00000D-01 | 2925 | 0.213976 | 6853.394
1.01325D-02 | 2.00000D-01 | 2950 | 0.2296993579 | 7260.944
1.01325D-02 | 2.00000D-01 | 2975 | 0.2500247 | 7726.601
1.01325D-02 | 2.00000D-01 | 3000 | 0.2763823 | 8264.369
1.01325D-02 | 2.00000D-01 | 3025 | 0.3106857 | 8890.496
1.01325D-02 | 2.00000D-01 | 3050 | 0.3555365 | 9623.31
1.01325D-02 | 2.00000D-01 | 3075 | 0.4145437 | 10482.76231
1.01325D-02 | 2.00000D-01 | 3100 | 0.4928449 | 11489.57
1.01325D-02 | 2.00000D-01 | 3125 | 0.5979944 | 12663.81
1.01325D-02 | 2.00000D-01 | 3150 | 0.7415616135 | 14023
1.01325D-02 | 2.00000D-01 | 3175 | 0.9422077 | 15579.38615
1.01325D-02 | 2.00000D-01 | 3200 | 1.232115 | 17336.92
1.01325D-02 | 2.00000D-01 | 3225 | 1.671968 | 19287.8
1.01325D-02 | 2.00000D-01 | 3250 | 2.391486 | 21409.18
1.01325D-02 | 2.00000D-01 | 3275 | 3.726135 | 23659.95
1.01325D-02 | 2.00000D-01 | 3300 | 6.887318 | 25975.81
1.01325D-02 | 2.00000D-01 | 3325 | 21.93172812 | 28247.01
1.01325D-02 | 2.00000D-01 | 3350 | 21.93172812 | 28247.01
1.01325D-02 | 2.00000D-01 | 3375 | 21.93172812 | 28247.01
1.01325D-02 | 2.00000D-01 | 3400 | 21.93172812 | 28247.01
1.01325D-02 | 2.00000D-01 | 3425 | 21.93172812 | 28247.01
1.01325D-02 | 2.00000D-01 | 3450 | 21.93172812 | 28247.01
1.01325D-02 | 2.00000D-01 | 3475 | 21.93172812 | 28247.01
1.01325D-02 | 2.00000D-01 | 3500 | 21.93172812 | 28247.01
1.01325D-02 | 2.00000D-01 | 3525 | 21.93172812 | 28247.01
1.01325D-02 | 2.00000D-01 | 3550 | 21.93172812 | 28247.01
1.01325D-02 | 2.00000D-01 | 3575 | 21.93172812 | 28247.01
1.01325D-02 | 2.00000D-01 | 3600 | 21.93172812 | 28247.01
1.01325D-02 | 2.00000D-01 | 3625 | 21.93172812 | 28247.01
1.01325D-02 | 2.00000D-01 | 3650 | 21.93172812 | 28247.01
1.01325D-02 | 2.00000D-01 | 3675 | 21.93172812 | 28247.01
1.01325D-02 | 2.00000D-01 | 3700 | 21.93172812 | 28247.01
1.01325D-02 | 2.00000D-01 | 3725 | 21.93172812 | 28247.01
1.01325D-02 | 2.00000D-01 | 3750 | 21.93172812 | 28247.01
1.01325D-02 | 2.00000D-01 | 3775 | 21.93172812 | 28247.01
1.01325D-02 | 2.00000D-01 | 3800 | 21.93172812 | 28247.01
1.01325D-02 | 2.00000D-01 | 3825 | 21.93172812 | 28247.01
1.01325D-02 | 2.00000D-01 | 3850 | 21.93172812 | 28247.01
1.01325D-02 | 2.00000D-01 | 3875 | 21.93172812 | 28247.01
1.01325D-02 | 2.00000D-01 | 3900 | 21.93172812 | 28247.01
1.01325D-02 | 2.00000D-01 | 3925 | 21.93172812 | 28247.01
1.01325D-02 | 2.00000D-01 | 3950 | 21.93172812 | 28247.01
1.01325D-02 | 2.00000D-01 | 3975 | 21.93172812 | 28247.01
1.01325D-02 | 2.00000D-01 | 4000 | 21.93172812 | 28247.01
p (bar) | B'g | Temp (K) | B'c | Hw (kJ/kg)
1.01325D-02 | 2.50000D-01 | 250 | 0 | -4184.692
1.01325D-02 | 2.50000D-01 | 275 | 0 | -4133.052
1.01325D-02 | 2.50000D-01 | 300 | 0 | -4078.093
1.01325D-02 | 2.50000D-01 | 325 | 0 | -4021.727937
1.01325D-02 | 2.50000D-01 | 350 | 0 | -3965.138
1.01325D-02 | 2.50000D-01 | 375 | 0 | -3908.709
1.01325D-02 | 2.50000D-01 | 400 | 0 | -3852.097
1.01325D-02 | 2.50000D-01 | 425 | 0 | -3794.29
1.01325D-02 | 2.50000D-01 | 450 | 0 | -3733.679
1.01325D-02 | 2.50000D-01 | 475 | 0 | -3668.176614
1.01325D-02 | 2.50000D-01 | 500 | 0 | -3595.457
1.01325D-02 | 2.50000D-01 | 525 | 0 | -3513.343
1.01325D-02 | 2.50000D-01 | 550 | 0 | -3420.286
1.01325D-02 | 2.50000D-01 | 575 | 0 | -3315.672
1.01325D-02 | 2.50000D-01 | 600 | 0 | -3199.48
1.01325D-02 | 2.50000D-01 | 625 | 0 | -3071.011
1.01325D-02 | 2.50000D-01 | 650 | 0 | -2927.093
1.01325D-02 | 2.50000D-01 | 675 | 0 | -2760.945
1.01325D-02 | 2.50000D-01 | 700 | 0.0004986083978 | -2563.091
1.01325D-02 | 2.50000D-01 | 725 | 0.01544703 | -2325.383
1.01325D-02 | 2.50000D-01 | 750 | 0.03386383 | -2048.403
1.01325D-02 | 2.50000D-01 | 775 | 0.05455039 | -1749.591
1.01325D-02 | 2.50000D-01 | 800 | 0.07481952 | -1463.499
1.01325D-02 | 2.50000D-01 | 825 | 0.09160863 | -1225.595
1.01325D-02 | 2.50000D-01 | 850 | 0.1033848 | -1050.514
1.01325D-02 | 2.50000D-01 | 875 | 0.1106522 | -929.3458
1.01325D-02 | 2.50000D-01 | 900 | 0.1148144 | -844.3142
1.01325D-02 | 2.50000D-01 | 925 | 0.1171282 | -780.4241
1.01325D-02 | 2.50000D-01 | 950 | 0.1184124 | -728.1497
1.01325D-02 | 2.50000D-01 | 975 | 0.1191346 | -682.1199335
1.01325D-02 | 2.50000D-01 | 1000 | 0.1195491 | -639.4359
1.01325D-02 | 2.50000D-01 | 1025 | 0.1197926 | -598.548
1.01325D-02 | 2.50000D-01 | 1050 | 0.1199393 | -558.6205
1.01325D-02 | 2.50000D-01 | 1075 | 0.1200299416 | -519.1913
1.01325D-02 | 2.50000D-01 | 1100 | 0.1200877 | -480.0004
1.01325D-02 | 2.50000D-01 | 1125 | 0.120126 | -440.8986
1.01325D-02 | 2.50000D-01 | 1150 | 0.1201525365 | -401.798
1.01325D-02 | 2.50000D-01 | 1175 | 0.1201723 | -362.6459
1.01325D-02 | 2.50000D-01 | 1200 | 0.1201882 | -323.4097
1.01325D-02 | 2.50000D-01 | 1225 | 0.1202024 | -284.0684
1.01325D-02 | 2.50000D-01 | 1250 | 0.1202162 | -244.608
1.01325D-02 | 2.50000D-01 | 1275 | 0.1202306 | -205.0183
1.01325D-02 | 2.50000D-01 | 1300 | 0.1202467 | -165.291
1.01325D-02 | 2.50000D-01 | 1325 | 0.120265 | -125.4188
1.01325D-02 | 2.50000D-01 | 1350 | 0.1202863 | -85.39406
1.01325D-02 | 2.50000D-01 | 1375 | 0.1203112 | -45.20874
1.01325D-02 | 2.50000D-01 | 1400 | 0.1203405 | -4.853416
1.01325D-02 | 2.50000D-01 | 1425 | 0.1203747 | 35.68297
1.01325D-02 | 2.50000D-01 | 1450 | 0.1204148 | 76.4136
1.01325D-02 | 2.50000D-01 | 1475 | 0.1204614 | 117.3542
1.01325D-02 | 2.50000D-01 | 1500 | 0.1205153 | 158.5236178
1.01325D-02 | 2.50000D-01 | 1525 | 0.1205776 | 199.9441
1.01325D-02 | 2.50000D-01 | 1550 | 0.120649 | 241.6421
1.01325D-02 | 2.50000D-01 | 1575 | 0.1207307 | 283.6487
1.01325D-02 | 2.50000D-01 | 1600 | 0.1208236 | 326.0003
1.01325D-02 | 2.50000D-01 | 1625 | 0.120929 | 368.7392
1.01325D-02 | 2.50000D-01 | 1650 | 0.121048 | 411.9144
1.01325D-02 | 2.50000D-01 | 1675 | 0.1211817423 | 455.5823
1.01325D-02 | 2.50000D-01 | 1700 | 0.1213317 | 499.8076
1.01325D-02 | 2.50000D-01 | 1725 | 0.1214991 | 544.6642
1.01325D-02 | 2.50000D-01 | 1750 | 0.1216854771 | 590.2355
1.01325D-02 | 2.50000D-01 | 1775 | 0.1218922392 | 636.6161
1.01325D-02 | 2.50000D-01 | 1800 | 0.1221209 | 683.9121
1.01325D-02 | 2.50000D-01 | 1825 | 0.1223731 | 732.2422
1.01325D-02 | 2.50000D-01 | 1850 | 0.1226504 | 781.7385
1.01325D-02 | 2.50000D-01 | 1875 | 0.1229543707 | 832.5472
1.01325D-02 | 2.50000D-01 | 1900 | 0.1232867817 | 884.8296
1.01325D-02 | 2.50000D-01 | 1925 | 0.1236493 | 938.7628
1.01325D-02 | 2.50000D-01 | 1950 | 0.1240435 | 994.5399
1.01325D-02 | 2.50000D-01 | 1975 | 0.1244713 | 1052.371
1.01325D-02 | 2.50000D-01 | 2000 | 0.1249341 | 1112.483
1.01325D-02 | 2.50000D-01 | 2025 | 0.1254336 | 1175.12
1.01325D-02 | 2.50000D-01 | 2050 | 0.1259715 | 1240.543
1.01325D-02 | 2.50000D-01 | 2075 | 0.1265491 | 1309.031
1.01325D-02 | 2.50000D-01 | 2100 | 0.1271678 | 1380.876
1.01325D-02 | 2.50000D-01 | 2125 | 0.127829 | 1456.388
1.01325D-02 | 2.50000D-01 | 2150 | 0.1285336 | 1535.888
1.01325D-02 | 2.50000D-01 | 2175 | 0.1292827423 | 1619.711
1.01325D-02 | 2.50000D-01 | 2200 | 0.130077 | 1708.2
1.01325D-02 | 2.50000D-01 | 2225 | 0.1309170417 | 1801.705
1.01325D-02 | 2.50000D-01 | 2250 | 0.131803 | 1900.578
1.01325D-02 | 2.50000D-01 | 2275 | 0.132734989 | 2005.171
1.01325D-02 | 2.50000D-01 | 2300 | 0.1337127212 | 2115.83
1.01325D-02 | 2.50000D-01 | 2325 | 0.1347357 | 2232.891
1.01325D-02 | 2.50000D-01 | 2350 | 0.1358033 | 2356.675
1.01325D-02 | 2.50000D-01 | 2375 | 0.1369147 | 2487.479
1.01325D-02 | 2.50000D-01 | 2400 | 0.138069 | 2625.573
1.01325D-02 | 2.50000D-01 | 2425 | 0.1392654 | 2771.194
1.01325D-02 | 2.50000D-01 | 2450 | 0.1405035 | 2924.536
1.01325D-02 | 2.50000D-01 | 2475 | 0.1417836 | 3085.754
1.01325D-02 | 2.50000D-01 | 2500 | 0.1431071 | 3254.95
1.01325D-02 | 2.50000D-01 | 2525 | 0.1444771 | 3432.183
1.01325D-02 | 2.50000D-01 | 2550 | 0.1458994 | 3617.464
1.01325D-02 | 2.50000D-01 | 2575 | 0.1473832 | 3810.767
1.01325D-02 | 2.50000D-01 | 2600 | 0.148942861 | 4012.046
1.01325D-02 | 2.50000D-01 | 2625 | 0.1505996 | 4221.253
1.01325D-02 | 2.50000D-01 | 2650 | 0.1523839 | 4438.371
1.01325D-02 | 2.50000D-01 | 2675 | 0.1543384 | 4663.468
1.01325D-02 | 2.50000D-01 | 2700 | 0.1565217 | 4896.747
1.01325D-02 | 2.50000D-01 | 2725 | 0.1590133 | 5138.633
1.01325D-02 | 2.50000D-01 | 2750 | 0.16192 | 5389.87
1.01325D-02 | 2.50000D-01 | 2775 | 0.1653831 | 5651.643
1.01325D-02 | 2.50000D-01 | 2800 | 0.169589 | 5925.72
1.01325D-02 | 2.50000D-01 | 2825 | 0.1747813536 | 6214.627
1.01325D-02 | 2.50000D-01 | 2850 | 0.181278 | 6521.834
1.01325D-02 | 2.50000D-01 | 2875 | 0.1894917 | 6851.974
1.01325D-02 | 2.50000D-01 | 2900 | 0.1999584 | 7211.067
1.01325D-02 | 2.50000D-01 | 2925 | 0.2133751 | 7606.752
1.01325D-02 | 2.50000D-01 | 2950 | 0.2306501 | 8048.505
1.01325D-02 | 2.50000D-01 | 2975 | 0.252975 | 8547.809
1.01325D-02 | 2.50000D-01 | 3000 | 0.281926 | 9118.242
1.01325D-02 | 2.50000D-01 | 3025 | 0.3196125 | 9775.421
1.01325D-02 | 2.50000D-01 | 3050 | 0.3689025 | 10536.71
1.01325D-02 | 2.50000D-01 | 3075 | 0.4337747 | 11420.61
1.01325D-02 | 2.50000D-01 | 3100 | 0.5198928 | 12445.72
1.01325D-02 | 2.50000D-01 | 3125 | 0.6355831 | 13629.14
1.01325D-02 | 2.50000D-01 | 3150 | 0.7935962 | 14984.35
1.01325D-02 | 2.50000D-01 | 3175 | 1.014493098 | 16518.56
1.01325D-02 | 2.50000D-01 | 3200 | 1.333723 | 18229.75
1.01325D-02 | 2.50000D-01 | 3225 | 1.818107 | 20103.77
1.01325D-02 | 2.50000D-01 | 3250 | 2.610407 | 22111.93
1.01325D-02 | 2.50000D-01 | 3275 | 4.07955 | 24209.06
1.01325D-02 | 2.50000D-01 | 3300 | 7.556146 | 26330.52
1.01325D-02 | 2.50000D-01 | 3325 | 24.05447 | 28373.89115
1.01325D-02 | 2.50000D-01 | 3350 | 24.05447 | 28373.89115
1.01325D-02 | 2.50000D-01 | 3375 | 24.05447 | 28373.89115
1.01325D-02 | 2.50000D-01 | 3400 | 24.05447 | 28373.89115
1.01325D-02 | 2.50000D-01 | 3425 | 24.05447 | 28373.89115
1.01325D-02 | 2.50000D-01 | 3450 | 24.05447 | 28373.89115
1.01325D-02 | 2.50000D-01 | 3475 | 24.05447 | 28373.89115
1.01325D-02 | 2.50000D-01 | 3500 | 24.05447 | 28373.89115
1.01325D-02 | 2.50000D-01 | 3525 | 24.05447 | 28373.89115
1.01325D-02 | 2.50000D-01 | 3550 | 24.05447 | 28373.89115
1.01325D-02 | 2.50000D-01 | 3575 | 24.05447 | 28373.89115
1.01325D-02 | 2.50000D-01 | 3600 | 24.05447 | 28373.89115
1.01325D-02 | 2.50000D-01 | 3625 | 24.05447 | 28373.89115
1.01325D-02 | 2.50000D-01 | 3650 | 24.05447 | 28373.89115
1.01325D-02 | 2.50000D-01 | 3675 | 24.05447 | 28373.89115
1.01325D-02 | 2.50000D-01 | 3700 | 24.05447 | 28373.89115
1.01325D-02 | 2.50000D-01 | 3725 | 24.05447 | 28373.89115
1.01325D-02 | 2.50000D-01 | 3750 | 24.05447 | 28373.89115
1.01325D-02 | 2.50000D-01 | 3775 | 24.05447 | 28373.89115
1.01325D-02 | 2.50000D-01 | 3800 | 24.05447 | 28373.89115
1.01325D-02 | 2.50000D-01 | 3825 | 24.05447 | 28373.89115
1.01325D-02 | 2.50000D-01 | 3850 | 24.05447 | 28373.89115
1.01325D-02 | 2.50000D-01 | 3875 | 24.05447 | 28373.89115
1.01325D-02 | 2.50000D-01 | 3900 | 24.05447 | 28373.89115
1.01325D-02 | 2.50000D-01 | 3925 | 24.05447 | 28373.89115
1.01325D-02 | 2.50000D-01 | 3950 | 24.05447 | 28373.89115
1.01325D-02 | 2.50000D-01 | 3975 | 24.05447 | 28373.89115
1.01325D-02 | 2.50000D-01 | 4000 | 24.05447 | 28373.89115
p (bar) | B'g | Temp (K) | B'c | Hw (kJ/kg)
1.01325D-02 | 3.20000D-01 | 250 | 0 | -4522.575
1.01325D-02 | 3.20000D-01 | 275 | 0 | -4455.328
1.01325D-02 | 3.20000D-01 | 300 | 0 | -4387.255
1.01325D-02 | 3.20000D-01 | 325 | 0 | -4319.768
1.01325D-02 | 3.20000D-01 | 350 | 0 | -4253.585
1.01325D-02 | 3.20000D-01 | 375 | 0 | -4188.73
1.01325D-02 | 3.20000D-01 | 400 | 0 | -4124.559
1.01325D-02 | 3.20000D-01 | 425 | 0 | -4059.783
1.01325D-02 | 3.20000D-01 | 450 | 0 | -3992.493
1.01325D-02 | 3.20000D-01 | 475 | 0 | -3920.247
1.01325D-02 | 3.20000D-01 | 500 | 0 | -3840.277
1.01325D-02 | 3.20000D-01 | 525 | 0 | -3749.872
1.01325D-02 | 3.20000D-01 | 550 | 0 | -3646.931
1.01325D-02 | 3.20000D-01 | 575 | 0 | -3530.426
1.01325D-02 | 3.20000D-01 | 600 | 0 | -3400.25843
1.01325D-02 | 3.20000D-01 | 625 | 0 | -3256.043
1.01325D-02 | 3.20000D-01 | 650 | 0 | -3095.098
1.01325D-02 | 3.20000D-01 | 675 | 0 | -2910.987
1.01325D-02 | 3.20000D-01 | 700 | 0 | -2694.279
1.01325D-02 | 3.20000D-01 | 725 | 0 | -2436.787
1.01325D-02 | 3.20000D-01 | 750 | 0.01026321 | -2139.466
1.01325D-02 | 3.20000D-01 | 775 | 0.03296853 | -1820.949
1.01325D-02 | 3.20000D-01 | 800 | 0.05517717 | -1517.575
1.01325D-02 | 3.20000D-01 | 825 | 0.07355011 | -1266.15
1.01325D-02 | 3.20000D-01 | 850 | 0.08643496 | -1081.391
1.01325D-02 | 3.20000D-01 | 875 | 0.09439436 | -953.5102
1.01325D-02 | 3.20000D-01 | 900 | 0.09896127842 | -863.7003
1.01325D-02 | 3.20000D-01 | 925 | 0.1015056 | -796.1869296
1.01325D-02 | 3.20000D-01 | 950 | 0.1029207 | -740.955
1.01325D-02 | 3.20000D-01 | 975 | 0.1037182 | -692.3487336
1.01325D-02 | 3.20000D-01 | 1000 | 0.1041766 | -647.3073
1.01325D-02 | 3.20000D-01 | 1025 | 0.1044462 | -604.1896
1.01325D-02 | 3.20000D-01 | 1050 | 0.1046086 | -562.1075
1.01325D-02 | 3.20000D-01 | 1075 | 0.1047091 | -520.5676
1.01325D-02 | 3.20000D-01 | 1100 | 0.1047731 | -479.2912
1.01325D-02 | 3.20000D-01 | 1125 | 0.1048154 | -438.1173498
1.01325D-02 | 3.20000D-01 | 1150 | 0.1048447 | -396.9509
1.01325D-02 | 3.20000D-01 | 1175 | 0.1048665244 | -355.7343
1.01325D-02 | 3.20000D-01 | 1200 | 0.1048842 | -314.4316
1.01325D-02 | 3.20000D-01 | 1225 | 0.1048999 | -273.0196
1.01325D-02 | 3.20000D-01 | 1250 | 0.1049152 | -231.4825
1.01325D-02 | 3.20000D-01 | 1275 | 0.1049314 | -189.8087
1.01325D-02 | 3.20000D-01 | 1300 | 0.1049494 | -147.9887
1.01325D-02 | 3.20000D-01 | 1325 | 0.10497 | -106.014
1.01325D-02 | 3.20000D-01 | 1350 | 0.104994 | -63.87589
1.01325D-02 | 3.20000D-01 | 1375 | 0.1050222 | -21.56504059
1.01325D-02 | 3.20000D-01 | 1400 | 0.1050552 | 20.92935
1.01325D-02 | 3.20000D-01 | 1425 | 0.105094 | 63.61991
1.01325D-02 | 3.20000D-01 | 1450 | 0.1051393 | 106.5217
1.01325D-02 | 3.20000D-01 | 1475 | 0.1051921 | 149.6525349
1.01325D-02 | 3.20000D-01 | 1500 | 0.1052532 | 193.0338
1.01325D-02 | 3.20000D-01 | 1525 | 0.1053238 | 236.6909314
1.01325D-02 | 3.20000D-01 | 1550 | 0.1054048 | 280.6538
1.01325D-02 | 3.20000D-01 | 1575 | 0.1054975 | 324.9576
1.01325D-02 | 3.20000D-01 | 1600 | 0.105603 | 369.6437
1.01325D-02 | 3.20000D-01 | 1625 | 0.1057227 | 414.76
1.01325D-02 | 3.20000D-01 | 1650 | 0.1058579 | 460.3622
1.01325D-02 | 3.20000D-01 | 1675 | 0.10601 | 506.5143
1.01325D-02 | 3.20000D-01 | 1700 | 0.1061806 | 553.2898
1.01325D-02 | 3.20000D-01 | 1725 | 0.1063712 | 600.7726
1.01325D-02 | 3.20000D-01 | 1750 | 0.1065835 | 649.0576
1.01325D-02 | 3.20000D-01 | 1775 | 0.1068192 | 698.2525
1.01325D-02 | 3.20000D-01 | 1800 | 0.10708 | 748.4779
1.01325D-02 | 3.20000D-01 | 1825 | 0.1073678 | 799.8692
1.01325D-02 | 3.20000D-01 | 1850 | 0.1076845 | 852.5768
1.01325D-02 | 3.20000D-01 | 1875 | 0.108032 | 906.7678
1.01325D-02 | 3.20000D-01 | 1900 | 0.1084124 | 962.6263
1.01325D-02 | 3.20000D-01 | 1925 | 0.1088275 | 1020.354684
1.01325D-02 | 3.20000D-01 | 1950 | 0.1092794 | 1080.174
1.01325D-02 | 3.20000D-01 | 1975 | 0.1097701 | 1142.325
1.01325D-02 | 3.20000D-01 | 2000 | 0.1103017 | 1207.069
1.01325D-02 | 3.20000D-01 | 2025 | 0.1108761 | 1274.685
1.01325D-02 | 3.20000D-01 | 2050 | 0.1114952 | 1345.475
1.01325D-02 | 3.20000D-01 | 2075 | 0.1121609 | 1419.759
1.01325D-02 | 3.20000D-01 | 2100 | 0.1128749 | 1497.878
1.01325D-02 | 3.20000D-01 | 2125 | 0.1136388886 | 1580.189
1.01325D-02 | 3.20000D-01 | 2150 | 0.1144543 | 1667.068
1.01325D-02 | 3.20000D-01 | 2175 | 0.1153225 | 1758.905
1.01325D-02 | 3.20000D-01 | 2200 | 0.1162444 | 1856.102244
1.01325D-02 | 3.20000D-01 | 2225 | 0.117221 | 1959.074
1.01325D-02 | 3.20000D-01 | 2250 | 0.1182529 | 2068.238
1.01325D-02 | 3.20000D-01 | 2275 | 0.1193403 | 2184.016
1.01325D-02 | 3.20000D-01 | 2300 | 0.1204831 | 2306.826
1.01325D-02 | 3.20000D-01 | 2325 | 0.1216813121 | 2437.08
1.01325D-02 | 3.20000D-01 | 2350 | 0.1229342 | 2575.173
1.01325D-02 | 3.20000D-01 | 2375 | 0.1242412 | 2721.48
1.01325D-02 | 3.20000D-01 | 2400 | 0.1256014 | 2876.351
1.01325D-02 | 3.20000D-01 | 2425 | 0.1270141259 | 3040.099438
1.01325D-02 | 3.20000D-01 | 2450 | 0.1284791 | 3212.997
1.01325D-02 | 3.20000D-01 | 2475 | 0.1299965 | 3395.27
1.01325D-02 | 3.20000D-01 | 2500 | 0.1315679 | 3587.09
1.01325D-02 | 3.20000D-01 | 2525 | 0.1331966 | 3788.577
1.01325D-02 | 3.20000D-01 | 2550 | 0.1348886 | 3999.794
1.01325D-02 | 3.20000D-01 | 2575 | 0.1366539 | 4220.758
1.01325D-02 | 3.20000D-01 | 2600 | 0.1385078 | 4451.446
1.01325D-02 | 3.20000D-01 | 2625 | 0.1404733 | 4691.819
1.01325D-02 | 3.20000D-01 | 2650 | 0.1425833977 | 4941.852
1.01325D-02 | 3.20000D-01 | 2675 | 0.1448847 | 5201.572955
1.01325D-02 | 3.20000D-01 | 2700 | 0.1474415 | 5471.128
1.01325D-02 | 3.20000D-01 | 2725 | 0.1503415 | 5750.854
1.01325D-02 | 3.20000D-01 | 2750 | 0.1537027 | 6041.378
1.01325D-02 | 3.20000D-01 | 2775 | 0.1576823 | 6343.741
1.01325D-02 | 3.20000D-01 | 2800 | 0.1624878 | 6659.540976
1.01325D-02 | 3.20000D-01 | 2825 | 0.1683918 | 6991.105
1.01325D-02 | 3.20000D-01 | 2850 | 0.1757503 | 7341.682
1.01325D-02 | 3.20000D-01 | 2875 | 0.1850268 | 7715.657
1.01325D-02 | 3.20000D-01 | 2900 | 0.1968243 | 8118.769
1.01325D-02 | 3.20000D-01 | 2925 | 0.2119278728 | 8558.331
1.01325D-02 | 3.20000D-01 | 2950 | 0.231362 | 9043.419
1.01325D-02 | 3.20000D-01 | 2975 | 0.2564717 | 9584.997401
1.01325D-02 | 3.20000D-01 | 3000 | 0.2890366 | 10195.93
1.01325D-02 | 3.20000D-01 | 3025 | 0.3314397 | 10890.84
1.01325D-02 | 3.20000D-01 | 3050 | 0.3869213 | 11685.62
1.01325D-02 | 3.20000D-01 | 3075 | 0.4599769 | 12596.71
1.01325D-02 | 3.20000D-01 | 3100 | 0.5570054 | 13639.82
1.01325D-02 | 3.20000D-01 | 3125 | 0.6874128 | 14828.18645
1.01325D-02 | 3.20000D-01 | 3150 | 0.8656002925 | 16170.34
1.01325D-02 | 3.20000D-01 | 3175 | 1.114785 | 17667.56
1.01325D-02 | 3.20000D-01 | 3200 | 1.47498 | 19311.28
1.01325D-02 | 3.20000D-01 | 3225 | 2.02158 | 21080.98
1.01325D-02 | 3.20000D-01 | 3250 | 2.915562 | 22942.87
1.01325D-02 | 3.20000D-01 | 3275 | 4.572561 | 24849.48
1.01325D-02 | 3.20000D-01 | 3300 | 8.489467 | 26738.46
1.01325D-02 | 3.20000D-01 | 3325 | 27.01468 | 28518.14
1.01325D-02 | 3.20000D-01 | 3350 | 27.01468 | 28518.14
1.01325D-02 | 3.20000D-01 | 3375 | 27.01468 | 28518.14
1.01325D-02 | 3.20000D-01 | 3400 | 27.01468 | 28518.14
1.01325D-02 | 3.20000D-01 | 3425 | 27.01468 | 28518.14
1.01325D-02 | 3.20000D-01 | 3450 | 27.01468 | 28518.14
1.01325D-02 | 3.20000D-01 | 3475 | 27.01468 | 28518.14
1.01325D-02 | 3.20000D-01 | 3500 | 27.01468 | 28518.14
1.01325D-02 | 3.20000D-01 | 3525 | 27.01468 | 28518.14
1.01325D-02 | 3.20000D-01 | 3550 | 27.01468 | 28518.14
1.01325D-02 | 3.20000D-01 | 3575 | 27.01468 | 28518.14
1.01325D-02 | 3.20000D-01 | 3600 | 27.01468 | 28518.14
1.01325D-02 | 3.20000D-01 | 3625 | 27.01468 | 28518.14
1.01325D-02 | 3.20000D-01 | 3650 | 27.01468 | 28518.14
1.01325D-02 | 3.20000D-01 | 3675 | 27.01468 | 28518.14
1.01325D-02 | 3.20000D-01 | 3700 | 27.01468 | 28518.14
1.01325D-02 | 3.20000D-01 | 3725 | 27.01468 | 28518.14
1.01325D-02 | 3.20000D-01 | 3750 | 27.01468 | 28518.14
1.01325D-02 | 3.20000D-01 | 3775 | 27.01468 | 28518.14
1.01325D-02 | 3.20000D-01 | 3800 | 27.01468 | 28518.14
1.01325D-02 | 3.20000D-01 | 3825 | 27.01468 | 28518.14
1.01325D-02 | 3.20000D-01 | 3850 | 27.01468 | 28518.14
1.01325D-02 | 3.20000D-01 | 3875 | 27.01468 | 28518.14
1.01325D-02 | 3.20000D-01 | 3900 | 27.01468 | 28518.14
1.01325D-02 | 3.20000D-01 | 3925 | 27.01468 | 28518.14
1.01325D-02 | 3.20000D-01 | 3950 | 27.01468 | 28518.14
1.01325D-02 | 3.20000D-01 | 3975 | 27.01468 | 28518.14
1.01325D-02 | 3.20000D-01 | 4000 | 27.01468 | 28518.14
p (bar) | B'g | Temp (K) | B'c | Hw (kJ/kg)
1.01325D-02 | 4.00000D-01 | 250 | 0 | -4816.562
1.01325D-02 | 4.00000D-01 | 275 | 0 | -4749.247411
1.01325D-02 | 4.00000D-01 | 300 | 0 | -4678.301
1.01325D-02 | 4.00000D-01 | 325 | 0 | -4606.427
1.01325D-02 | 4.00000D-01 | 350 | 0 | -4535.165
1.01325D-02 | 4.00000D-01 | 375 | 0 | -4465.007
1.01325D-02 | 4.00000D-01 | 400 | 0 | -4395.537
1.01325D-02 | 4.00000D-01 | 425 | 0 | -4325.528
1.01325D-02 | 4.00000D-01 | 450 | 0 | -4253.003
1.01325D-02 | 4.00000D-01 | 475 | 0 | -4175.325
1.01325D-02 | 4.00000D-01 | 500 | 0 | -4089.387
1.01325D-02 | 4.00000D-01 | 525 | 0 | -3991.988
1.01325D-02 | 4.00000D-01 | 550 | 0 | -3880.431
1.01325D-02 | 4.00000D-01 | 575 | 0 | -3753.144
1.01325D-02 | 4.00000D-01 | 600 | 0 | -3609.783
1.01325D-02 | 4.00000D-01 | 625 | 0 | -3450.147
1.01325D-02 | 4.00000D-01 | 650 | 0 | -3272.024
1.01325D-02 | 4.00000D-01 | 675 | 0 | -3069.38
1.01325D-02 | 4.00000D-01 | 700 | 0 | -2832.927
1.01325D-02 | 4.00000D-01 | 725 | 0 | -2554.538
1.01325D-02 | 4.00000D-01 | 750 | 0 | -2235.656
1.01325D-02 | 4.00000D-01 | 775 | 0.008423304 | -1896.247
1.01325D-02 | 4.00000D-01 | 800 | 0.0328091 | -1574.574
1.01325D-02 | 4.00000D-01 | 825 | 0.0529657322 | -1308.863
1.01325D-02 | 4.00000D-01 | 850 | 0.06710015 | -1113.893
1.01325D-02 | 4.00000D-01 | 875 | 0.07583884 | -978.9425
1.01325D-02 | 4.00000D-01 | 900 | 0.0808605 | -884.1041
1.01325D-02 | 4.00000D-01 | 925 | 0.08366305 | -812.7791
1.01325D-02 | 4.00000D-01 | 950 | 0.08522447 | -754.4359
1.01325D-02 | 4.00000D-01 | 975 | 0.08610555 | -703.1186
1.01325D-02 | 4.00000D-01 | 1000 | 0.08661248 | -655.5962
1.01325D-02 | 4.00000D-01 | 1025 | 0.08691071 | -610.1314
1.01325D-02 | 4.00000D-01 | 1050 | 0.08709035 | -565.7812
1.01325D-02 | 4.00000D-01 | 1075 | 0.08720135 | -522.0193
1.01325D-02 | 4.00000D-01 | 1100 | 0.08727195763 | -478.5474
1.01325D-02 | 4.00000D-01 | 1125 | 0.08731853 | -435.1924
1.01325D-02 | 4.00000D-01 | 1150 | 0.08735081 | -391.8513
1.01325D-02 | 4.00000D-01 | 1175 | 0.08737473 | -348.4617
1.01325D-02 | 4.00000D-01 | 1200 | 0.08739407 | -304.9841
1.01325D-02 | 4.00000D-01 | 1225 | 0.08741132 | -261.3929506
1.01325D-02 | 4.00000D-01 | 1250 | 0.08742825 | -217.6707
1.01325D-02 | 4.00000D-01 | 1275 | 0.08744615 | -173.8042677
1.01325D-02 | 4.00000D-01 | 1300 | 0.08746609 | -129.783
1.01325D-02 | 4.00000D-01 | 1325 | 0.08748898 | -85.59729872
1.01325D-02 | 4.00000D-01 | 1350 | 0.08751569441 | -41.23728348
1.01325D-02 | 4.00000D-01 | 1375 | 0.08754707 | 3.307621
1.01325D-02 | 4.00000D-01 | 1400 | 0.08758397 | 48.04952
1.01325D-02 | 4.00000D-01 | 1425 | 0.08762729 | 93.00257
1.01325D-02 | 4.00000D-01 | 1450 | 0.08767797 | 138.1836
1.01325D-02 | 4.00000D-01 | 1475 | 0.08773701 | 183.6126
1.01325D-02 | 4.00000D-01 | 1500 | 0.08780549002 | 229.3135
1.01325D-02 | 4.00000D-01 | 1525 | 0.08788454 | 275.3143961
1.01325D-02 | 4.00000D-01 | 1550 | 0.08797539 | 321.6489
1.01325D-02 | 4.00000D-01 | 1575 | 0.08807932 | 368.3563
1.01325D-02 | 4.00000D-01 | 1600 | 0.08819773 | 415.4827
1.01325D-02 | 4.00000D-01 | 1625 | 0.08833207 | 463.0817
1.01325D-02 | 4.00000D-01 | 1650 | 0.08848389 | 511.2155
1.01325D-02 | 4.00000D-01 | 1675 | 0.0886548321 | 559.9557438
1.01325D-02 | 4.00000D-01 | 1700 | 0.0888466 | 609.3847
1.01325D-02 | 4.00000D-01 | 1725 | 0.08906101 | 659.5961
1.01325D-02 | 4.00000D-01 | 1750 | 0.08929994 | 710.6965
1.01325D-02 | 4.00000D-01 | 1775 | 0.08956536 | 762.8064
1.01325D-02 | 4.00000D-01 | 1800 | 0.08985931 | 816.0614
1.01325D-02 | 4.00000D-01 | 1825 | 0.0901839 | 870.6132
1.01325D-02 | 4.00000D-01 | 1850 | 0.09054134 | 926.6308
1.01325D-02 | 4.00000D-01 | 1875 | 0.09093385 | 984.302
1.01325D-02 | 4.00000D-01 | 1900 | 0.09136373868 | 1043.834039
1.01325D-02 | 4.00000D-01 | 1925 | 0.09183335 | 1105.455
1.01325D-02 | 4.00000D-01 | 1950 | 0.09234505 | 1169.413
1.01325D-02 | 4.00000D-01 | 1975 | 0.09290122 | 1235.981
1.01325D-02 | 4.00000D-01 | 2000 | 0.09350424 | 1305.452
1.01325D-02 | 4.00000D-01 | 2025 | 0.09415649 | 1378.144
1.01325D-02 | 4.00000D-01 | 2050 | 0.09486027 | 1454.398
1.01325D-02 | 4.00000D-01 | 2075 | 0.09561784 | 1534.577
1.01325D-02 | 4.00000D-01 | 2100 | 0.09643135 | 1619.068
1.01325D-02 | 4.00000D-01 | 2125 | 0.09730284 | 1708.279
1.01325D-02 | 4.00000D-01 | 2150 | 0.09823418 | 1802.638
1.01325D-02 | 4.00000D-01 | 2175 | 0.09922704314 | 1902.592
1.01325D-02 | 4.00000D-01 | 2200 | 0.1002829 | 2008.605
1.01325D-02 | 4.00000D-01 | 2225 | 0.101403 | 2121.153
1.01325D-02 | 4.00000D-01 | 2250 | 0.1025881 | 2240.722
1.01325D-02 | 4.00000D-01 | 2275 | 0.103839 | 2367.803
1.01325D-02 | 4.00000D-01 | 2300 | 0.1051559 | 2502.888
1.01325D-02 | 4.00000D-01 | 2325 | 0.1065387817 | 2646.461
1.01325D-02 | 4.00000D-01 | 2350 | 0.1079873 | 2798.999
1.01325D-02 | 4.00000D-01 | 2375 | 0.109501 | 2960.954
1.01325D-02 | 4.00000D-01 | 2400 | 0.1110792 | 3132.755
1.01325D-02 | 4.00000D-01 | 2425 | 0.1127213 | 3314.796281
1.01325D-02 | 4.00000D-01 | 2450 | 0.114427 | 3507.428
1.01325D-02 | 4.00000D-01 | 2475 | 0.1161968 | 3710.952
1.01325D-02 | 4.00000D-01 | 2500 | 0.1180322 | 3925.613137
1.01325D-02 | 4.00000D-01 | 2525 | 0.1199369 | 4151.595
1.01325D-02 | 4.00000D-01 | 2550 | 0.1219173822 | 4389.02
1.01325D-02 | 4.00000D-01 | 2575 | 0.1239844 | 4637.951
1.01325D-02 | 4.00000D-01 | 2600 | 0.1261548 | 4898.398779
1.01325D-02 | 4.00000D-01 | 2625 | 0.1284534 | 5170.341
1.01325D-02 | 4.00000D-01 | 2650 | 0.1309166 | 5453.749
1.01325D-02 | 4.00000D-01 | 2675 | 0.1335953 | 5748.626
1.01325D-02 | 4.00000D-01 | 2700 | 0.1365606 | 6055.066
1.01325D-02 | 4.00000D-01 | 2725 | 0.1399097 | 6373.325
1.01325D-02 | 4.00000D-01 | 2750 | 0.1437735 | 6703.92
1.01325D-02 | 4.00000D-01 | 2775 | 0.148327 | 7047.746
1.01325D-02 | 4.00000D-01 | 2800 | 0.1538024 | 7406.223
1.01325D-02 | 4.00000D-01 | 2825 | 0.1605046 | 7781.463
1.01325D-02 | 4.00000D-01 | 2850 | 0.1688334 | 8176.464
1.01325D-02 | 4.00000D-01 | 2875 | 0.1793101 | 8595.311
1.01325D-02 | 4.00000D-01 | 2900 | 0.1926139 | 9043.394
1.01325D-02 | 4.00000D-01 | 2925 | 0.2096301 | 9527.601
1.01325D-02 | 4.00000D-01 | 2950 | 0.2315156 | 10056.48
1.01325D-02 | 4.00000D-01 | 2975 | 0.2597898 | 10640.31
1.01325D-02 | 4.00000D-01 | 3000 | 0.2964647 | 11291.03
1.01325D-02 | 4.00000D-01 | 3025 | 0.3442351 | 12022.02
1.01325D-02 | 4.00000D-01 | 3050 | 0.406766 | 12847.46
1.01325D-02 | 4.00000D-01 | 3075 | 0.4891427 | 13781.46
1.01325D-02 | 4.00000D-01 | 3100 | 0.5986028 | 14836.63
1.01325D-02 | 4.00000D-01 | 3125 | 0.7457846 | 16022.24
1.01325D-02 | 4.00000D-01 | 3150 | 0.9469727 | 17342.07
1.01325D-02 | 4.00000D-01 | 3175 | 1.228414 | 18791.99
1.01325D-02 | 4.00000D-01 | 3200 | 1.635328 | 20358.02
1.01325D-02 | 4.00000D-01 | 3225 | 2.252885 | 22014.95487
1.01325D-02 | 4.00000D-01 | 3250 | 3.262825 | 23726.18
1.01325D-02 | 4.00000D-01 | 3275 | 5.133994 | 25444.45
1.01325D-02 | 4.00000D-01 | 3300 | 9.552599 | 27111.94
1.01325D-02 | 4.00000D-01 | 3325 | 30.38409 | 28648.64
1.01325D-02 | 4.00000D-01 | 3350 | 30.38409 | 28648.64
1.01325D-02 | 4.00000D-01 | 3375 | 30.38409 | 28648.64
1.01325D-02 | 4.00000D-01 | 3400 | 30.38409 | 28648.64
1.01325D-02 | 4.00000D-01 | 3425 | 30.38409 | 28648.64
1.01325D-02 | 4.00000D-01 | 3450 | 30.38409 | 28648.64
1.01325D-02 | 4.00000D-01 | 3475 | 30.38409 | 28648.64
1.01325D-02 | 4.00000D-01 | 3500 | 30.38409 | 28648.64
1.01325D-02 | 4.00000D-01 | 3525 | 30.38409 | 28648.64
1.01325D-02 | 4.00000D-01 | 3550 | 30.38409 | 28648.64
1.01325D-02 | 4.00000D-01 | 3575 | 30.38409 | 28648.64
1.01325D-02 | 4.00000D-01 | 3600 | 30.38409 | 28648.64
1.01325D-02 | 4.00000D-01 | 3625 | 30.38409 | 28648.64
1.01325D-02 | 4.00000D-01 | 3650 | 30.38409 | 28648.64
1.01325D-02 | 4.00000D-01 | 3675 | 30.38409 | 28648.64
1.01325D-02 | 4.00000D-01 | 3700 | 30.38409 | 28648.64
1.01325D-02 | 4.00000D-01 | 3725 | 30.38409 | 28648.64
1.01325D-02 | 4.00000D-01 | 3750 | 30.38409 | 28648.64
1.01325D-02 | 4.00000D-01 | 3775 | 30.38409 | 28648.64
1.01325D-02 | 4.00000D-01 | 3800 | 30.38409 | 28648.64
1.01325D-02 | 4.00000D-01 | 3825 | 30.38409 | 28648.64
1.01325D-02 | 4.00000D-01 | 3850 | 30.38409 | 28648.64
1.01325D-02 | 4.00000D-01 | 3875 | 30.38409 | 28648.64
1.01325D-02 | 4.00000D-01 | 3900 | 30.38409 | 28648.64
1.01325D-02 | 4.00000D-01 | 3925 | 30.38409 | 28648.64
1.01325D-02 | 4.00000D-01 | 3950 | 30.38409 | 28648.64
1.01325D-02 | 4.00000D-01 | 3975 | 30.38409 | 28648.64
1.01325D-02 | 4.00000D-01 | 4000 | 30.38409 | 28648.64
p (bar) | B'g | Temp (K) | B'c | Hw (kJ/kg)
1.01325D-02 | 5.00000D-01 | 250 | 0 | -5108.211798
1.01325D-02 | 5.00000D-01 | 275 | 0 | -5046.617
1.01325D-02 | 5.00000D-01 | 300 | 0 | -4978.555
1.01325D-02 | 5.00000D-01 | 325 | 0 | -4906.881
1.01325D-02 | 5.00000D-01 | 350 | 0 | -4833.884
1.01325D-02 | 5.00000D-01 | 375 | 0 | -4760.782
1.01325D-02 | 5.00000D-01 | 400 | 0 | -4687.682
1.01325D-02 | 5.00000D-01 | 425 | 0 | -4613.663
1.01325D-02 | 5.00000D-01 | 450 | 0 | -4536.87
1.01325D-02 | 5.00000D-01 | 475 | 0 | -4454.605
1.01325D-02 | 5.00000D-01 | 500 | 0 | -4363.505
1.01325D-02 | 5.00000D-01 | 525 | 0 | -4259.896
1.01325D-02 | 5.00000D-01 | 550 | 0 | -4140.405
1.01325D-02 | 5.00000D-01 | 575 | 0 | -4002.745
1.01325D-02 | 5.00000D-01 | 600 | 0 | -3846.094
1.01325D-02 | 5.00000D-01 | 625 | 0 | -3670.267
1.01325D-02 | 5.00000D-01 | 650 | 0 | -3473.487
1.01325D-02 | 5.00000D-01 | 675 | 0 | -3250.208
1.01325D-02 | 5.00000D-01 | 700 | 0 | -2991.404
1.01325D-02 | 5.00000D-01 | 725 | 0 | -2689.141
1.01325D-02 | 5.00000D-01 | 750 | 0 | -2345.529
1.01325D-02 | 5.00000D-01 | 775 | 0 | -1982.155
1.01325D-02 | 5.00000D-01 | 800 | 0.004938108 | -1639.526
1.01325D-02 | 5.00000D-01 | 825 | 0.02729509 | -1357.487
1.01325D-02 | 5.00000D-01 | 850 | 0.04297205 | -1150.872401
1.01325D-02 | 5.00000D-01 | 875 | 0.05267198 | -1007.871
1.01325D-02 | 5.00000D-01 | 900 | 0.05825349 | -907.3124
1.01325D-02 | 5.00000D-01 | 925 | 0.06137316 | -831.6535
1.01325D-02 | 5.00000D-01 | 950 | 0.06311355 | -769.7728
1.01325D-02 | 5.00000D-01 | 975 | 0.06409652 | -715.3726927
1.01325D-02 | 5.00000D-01 | 1000 | 0.06466229 | -665.0285
1.01325D-02 | 5.00000D-01 | 1025 | 0.06499504 | -616.8939
1.01325D-02 | 5.00000D-01 | 1050 | 0.06519528 | -569.9635
1.01325D-02 | 5.00000D-01 | 1075 | 0.06531878075 | -523.6738
1.01325D-02 | 5.00000D-01 | 1100 | 0.06539714 | -477.7042
1.01325D-02 | 5.00000D-01 | 1125 | 0.06544866 | -431.8678
1.01325D-02 | 5.00000D-01 | 1150 | 0.06548423 | -386.0531
1.01325D-02 | 5.00000D-01 | 1175 | 0.06551051 | -340.1916
1.01325D-02 | 5.00000D-01 | 1200 | 0.06553173 | -294.2403
1.01325D-02 | 5.00000D-01 | 1225 | 0.06555066 | -248.1709
1.01325D-02 | 5.00000D-01 | 1250 | 0.06556927589 | -201.9638
1.01325D-02 | 5.00000D-01 | 1275 | 0.06558902 | -155.6044
1.01325D-02 | 5.00000D-01 | 1300 | 0.06561109 | -109.0808
1.01325D-02 | 5.00000D-01 | 1325 | 0.0656365 | -62.382
1.01325D-02 | 5.00000D-01 | 1350 | 0.06566623 | -15.4971
1.01325D-02 | 5.00000D-01 | 1375 | 0.0657012 | 31.5858
1.01325D-02 | 5.00000D-01 | 1400 | 0.06574238 | 78.88021
1.01325D-02 | 5.00000D-01 | 1425 | 0.06579079 | 126.4019
1.01325D-02 | 5.00000D-01 | 1450 | 0.06584746 | 174.1697
1.01325D-02 | 5.00000D-01 | 1475 | 0.06591354 | 222.2057
1.01325D-02 | 5.00000D-01 | 1500 | 0.06599023 | 270.5364
1.01325D-02 | 5.00000D-01 | 1525 | 0.0660788 | 319.1932959
1.01325D-02 | 5.00000D-01 | 1550 | 0.06618065 | 368.2136
1.01325D-02 | 5.00000D-01 | 1575 | 0.06629724 | 417.6409
1.01325D-02 | 5.00000D-01 | 1600 | 0.06643014 | 467.5267
1.01325D-02 | 5.00000D-01 | 1625 | 0.06658099 | 517.9305
1.01325D-02 | 5.00000D-01 | 1650 | 0.06675157 | 568.9217
1.01325D-02 | 5.00000D-01 | 1675 | 0.06694374024 | 620.5801
1.01325D-02 | 5.00000D-01 | 1700 | 0.06715945 | 672.9975
1.01325D-02 | 5.00000D-01 | 1725 | 0.06740078 | 726.2784
1.01325D-02 | 5.00000D-01 | 1750 | 0.06766987 | 780.542
1.01325D-02 | 5.00000D-01 | 1775 | 0.067969 | 835.9229
1.01325D-02 | 5.00000D-01 | 1800 | 0.06830052 | 892.5726
1.01325D-02 | 5.00000D-01 | 1825 | 0.06866687 | 950.6609
1.01325D-02 | 5.00000D-01 | 1850 | 0.06907059 | 1010.377
1.01325D-02 | 5.00000D-01 | 1875 | 0.06951429 | 1071.932
1.01325D-02 | 5.00000D-01 | 1900 | 0.07000066 | 1135.557124
1.01325D-02 | 5.00000D-01 | 1925 | 0.07053242 | 1201.509
1.01325D-02 | 5.00000D-01 | 1950 | 0.07111238 | 1270.067
1.01325D-02 | 5.00000D-01 | 1975 | 0.07174334 | 1341.536
1.01325D-02 | 5.00000D-01 | 2000 | 0.07242814 | 1416.248
1.01325D-02 | 5.00000D-01 | 2025 | 0.07316959 | 1494.561
1.01325D-02 | 5.00000D-01 | 2050 | 0.07397049 | 1576.858
1.01325D-02 | 5.00000D-01 | 2075 | 0.07483356 | 1663.552
1.01325D-02 | 5.00000D-01 | 2100 | 0.07576145 | 1755.078
1.01325D-02 | 5.00000D-01 | 2125 | 0.07675666234 | 1851.9
1.01325D-02 | 5.00000D-01 | 2150 | 0.07782155 | 1954.505
1.01325D-02 | 5.00000D-01 | 2175 | 0.07895828 | 2063.402
1.01325D-02 | 5.00000D-01 | 2200 | 0.08016875 | 2179.121
1.01325D-02 | 5.00000D-01 | 2225 | 0.08145463 | 2302.207
1.01325D-02 | 5.00000D-01 | 2250 | 0.08281724 | 2433.221
1.01325D-02 | 5.00000D-01 | 2275 | 0.08425757196 | 2572.729
1.01325D-02 | 5.00000D-01 | 2300 | 0.08577628 | 2721.305
1.01325D-02 | 5.00000D-01 | 2325 | 0.08737365 | 2879.516
1.01325D-02 | 5.00000D-01 | 2350 | 0.08904963 | 3047.923
1.01325D-02 | 5.00000D-01 | 2375 | 0.09080393 | 3227.066
1.01325D-02 | 5.00000D-01 | 2400 | 0.09263608241 | 3417.463
1.01325D-02 | 5.00000D-01 | 2425 | 0.09454566 | 3619.594832
1.01325D-02 | 5.00000D-01 | 2450 | 0.09653255 | 3833.901
1.01325D-02 | 5.00000D-01 | 2475 | 0.09859737 | 4060.768
1.01325D-02 | 5.00000D-01 | 2500 | 0.100742 | 4300.521
1.01325D-02 | 5.00000D-01 | 2525 | 0.1029706 | 4553.419
1.01325D-02 | 5.00000D-01 | 2550 | 0.1052902 | 4819.652
1.01325D-02 | 5.00000D-01 | 2575 | 0.1077129 | 5099.338
1.01325D-02 | 5.00000D-01 | 2600 | 0.1102571 | 5392.529
1.01325D-02 | 5.00000D-01 | 2625 | 0.1129505 | 5699.227
1.01325D-02 | 5.00000D-01 | 2650 | 0.1158334208 | 6019.406
1.01325D-02 | 5.00000D-01 | 2675 | 0.1189628 | 6353.049
1.01325D-02 | 5.00000D-01 | 2700 | 0.122418 | 6700.196
1.01325D-02 | 5.00000D-01 | 2725 | 0.126308 | 7061.02
1.01325D-02 | 5.00000D-01 | 2750 | 0.1307802 | 7435.917
1.01325D-02 | 5.00000D-01 | 2775 | 0.1360321 | 7825.62
1.01325D-02 | 5.00000D-01 | 2800 | 0.1423259 | 8231.34
1.01325D-02 | 5.00000D-01 | 2825 | 0.1500078 | 8654.933
1.01325D-02 | 5.00000D-01 | 2850 | 0.1595316 | 9099.078
1.01325D-02 | 5.00000D-01 | 2875 | 0.1714906 | 9567.481003
1.01325D-02 | 5.00000D-01 | 2900 | 0.186659 | 10065.06314
1.01325D-02 | 5.00000D-01 | 2925 | 0.2060472 | 10598.14
1.01325D-02 | 5.00000D-01 | 2950 | 0.2309766 | 11174.52
1.01325D-02 | 5.00000D-01 | 2975 | 0.2631847 | 11803.57
1.01325D-02 | 5.00000D-01 | 3000 | 0.304973 | 12496
1.01325D-02 | 5.00000D-01 | 3025 | 0.3594253 | 13263.56
1.01325D-02 | 5.00000D-01 | 3050 | 0.4307368 | 14118.32
1.01325D-02 | 5.00000D-01 | 3075 | 0.5247285 | 15071.59
1.01325D-02 | 5.00000D-01 | 3100 | 0.6496853 | 16132.48
1.01325D-02 | 5.00000D-01 | 3125 | 0.8177834 | 17306.01
1.01325D-02 | 5.00000D-01 | 3150 | 1.047658 | 18591.11
1.01325D-02 | 5.00000D-01 | 3175 | 1.369335 | 19978.63
1.01325D-02 | 5.00000D-01 | 3200 | 1.834534 | 21450.02
1.01325D-02 | 5.00000D-01 | 3225 | 2.540611 | 22976.9
1.01325D-02 | 5.00000D-01 | 3250 | 3.695193 | 24521.86
1.01325D-02 | 5.00000D-01 | 3275 | 5.833438 | 26040.17
1.01325D-02 | 5.00000D-01 | 3300 | 10.8773 | 27480.61
1.01325D-02 | 5.00000D-01 | 3325 | 34.57925 | 28776.03
1.01325D-02 | 5.00000D-01 | 3350 | 34.57925 | 28776.03
1.01325D-02 | 5.00000D-01 | 3375 | 34.57925 | 28776.03
1.01325D-02 | 5.00000D-01 | 3400 | 34.57925 | 28776.03
1.01325D-02 | 5.00000D-01 | 3425 | 34.57925 | 28776.03
1.01325D-02 | 5.00000D-01 | 3450 | 34.57925 | 28776.03
1.01325D-02 | 5.00000D-01 | 3475 | 34.57925 | 28776.03
1.01325D-02 | 5.00000D-01 | 3500 | 34.57925 | 28776.03
1.01325D-02 | 5.00000D-01 | 3525 | 34.57925 | 28776.03
1.01325D-02 | 5.00000D-01 | 3550 | 34.57925 | 28776.03
1.01325D-02 | 5.00000D-01 | 3575 | 34.57925 | 28776.03
1.01325D-02 | 5.00000D-01 | 3600 | 34.57925 | 28776.03
1.01325D-02 | 5.00000D-01 | 3625 | 34.57925 | 28776.03
1.01325D-02 | 5.00000D-01 | 3650 | 34.57925 | 28776.03
1.01325D-02 | 5.00000D-01 | 3675 | 34.57925 | 28776.03
1.01325D-02 | 5.00000D-01 | 3700 | 34.57925 | 28776.03
1.01325D-02 | 5.00000D-01 | 3725 | 34.57925 | 28776.03
1.01325D-02 | 5.00000D-01 | 3750 | 34.57925 | 28776.03
1.01325D-02 | 5.00000D-01 | 3775 | 34.57925 | 28776.03
1.01325D-02 | 5.00000D-01 | 3800 | 34.57925 | 28776.03
1.01325D-02 | 5.00000D-01 | 3825 | 34.57925 | 28776.03
1.01325D-02 | 5.00000D-01 | 3850 | 34.57925 | 28776.03
1.01325D-02 | 5.00000D-01 | 3875 | 34.57925 | 28776.03
1.01325D-02 | 5.00000D-01 | 3900 | 34.57925 | 28776.03
1.01325D-02 | 5.00000D-01 | 3925 | 34.57925 | 28776.03
1.01325D-02 | 5.00000D-01 | 3950 | 34.57925 | 28776.03
1.01325D-02 | 5.00000D-01 | 3975 | 34.57925 | 28776.03
1.01325D-02 | 5.00000D-01 | 4000 | 34.57925 | 28776.03
p (bar) | B'g | Temp (K) | B'c | Hw (kJ/kg)
1.01325D-02 | 6.00000D-01 | 250 | 0 | -5357.305
1.01325D-02 | 6.00000D-01 | 275 | 0 | -5299.019
1.01325D-02 | 6.00000D-01 | 300 | 0 | -5233.55
1.01325D-02 | 6.00000D-01 | 325 | 0 | -5163.092
1.01325D-02 | 6.00000D-01 | 350 | 0 | -5089.907
1.01325D-02 | 6.00000D-01 | 375 | 0 | -5015.512
1.01325D-02 | 6.00000D-01 | 400 | 0 | -4940.367
1.01325D-02 | 6.00000D-01 | 425 | 0 | -4863.833
1.01325D-02 | 6.00000D-01 | 450 | 0 | -4784.218018
1.01325D-02 | 6.00000D-01 | 475 | 0 | -4698.846
1.01325D-02 | 6.00000D-01 | 500 | 0 | -4604.202
1.01325D-02 | 6.00000D-01 | 525 | 0 | -4496.243
1.01325D-02 | 6.00000D-01 | 550 | 0 | -4371.004
1.01325D-02 | 6.00000D-01 | 575 | 0 | -4225.47
1.01325D-02 | 6.00000D-01 | 600 | 0 | -4058.228
1.01325D-02 | 6.00000D-01 | 625 | 0 | -3868.915
1.01325D-02 | 6.00000D-01 | 650 | 0 | -3656.035
1.01325D-02 | 6.00000D-01 | 675 | 0 | -3414.482
1.01325D-02 | 6.00000D-01 | 700 | 0 | -3135.545
1.01325D-02 | 6.00000D-01 | 725 | 0 | -2811.573
1.01325D-02 | 6.00000D-01 | 750 | 0 | -2445.39
1.01325D-02 | 6.00000D-01 | 775 | 0 | -2060.138
1.01325D-02 | 6.00000D-01 | 800 | 0 | -1698.41
1.01325D-02 | 6.00000D-01 | 825 | 0.001673355 | -1401.525
1.01325D-02 | 6.00000D-01 | 850 | 0.01887699 | -1184.342425
1.01325D-02 | 6.00000D-01 | 875 | 0.02952764 | -1034.047
1.01325D-02 | 6.00000D-01 | 900 | 0.035662 | -928.3111
1.01325D-02 | 6.00000D-01 | 925 | 0.03909411 | -848.7317
1.01325D-02 | 6.00000D-01 | 950 | 0.04101031 | -783.6513
1.01325D-02 | 6.00000D-01 | 975 | 0.04209303 | -726.4626
1.01325D-02 | 6.00000D-01 | 1000 | 0.04271614 | -673.5656
1.01325D-02 | 6.00000D-01 | 1025 | 0.04308237 | -623.0154283
1.01325D-02 | 6.00000D-01 | 1050 | 0.04330244829 | -573.7503
1.01325D-02 | 6.00000D-01 | 1075 | 0.0434379 | -525.1733
1.01325D-02 | 6.00000D-01 | 1100 | 0.04352359 | -476.9435816
1.01325D-02 | 6.00000D-01 | 1125 | 0.04357972 | -428.8619
1.01325D-02 | 6.00000D-01 | 1150 | 0.04361832 | -380.8088
1.01325D-02 | 6.00000D-01 | 1175 | 0.04364674 | -332.7109
1.01325D-02 | 6.00000D-01 | 1200 | 0.04366961 | -284.5216
1.01325D-02 | 6.00000D-01 | 1225 | 0.04369003 | -236.2102
1.01325D-02 | 6.00000D-01 | 1250 | 0.04371012 | -187.7555
1.01325D-02 | 6.00000D-01 | 1275 | 0.04373149 | -139.1413306
1.01325D-02 | 6.00000D-01 | 1300 | 0.04375544 | -90.35474087
1.01325D-02 | 6.00000D-01 | 1325 | 0.04378309 | -41.38374
1.01325D-02 | 6.00000D-01 | 1350 | 0.0438155 | 7.783669
1.01325D-02 | 6.00000D-01 | 1375 | 0.04385370059 | 57.16044
1.01325D-02 | 6.00000D-01 | 1400 | 0.04389874 | 106.7613
1.01325D-02 | 6.00000D-01 | 1425 | 0.04395173 | 156.6034
1.01325D-02 | 6.00000D-01 | 1450 | 0.04401382 | 206.7070004
1.01325D-02 | 6.00000D-01 | 1475 | 0.04408627 | 257.0963
1.01325D-02 | 6.00000D-01 | 1500 | 0.0441704 | 307.8000756
1.01325D-02 | 6.00000D-01 | 1525 | 0.04426762 | 358.8524
1.01325D-02 | 6.00000D-01 | 1550 | 0.04437946721 | 410.2937
1.01325D-02 | 6.00000D-01 | 1575 | 0.04450756 | 462.1715
1.01325D-02 | 6.00000D-01 | 1600 | 0.04465364 | 514.5415
1.01325D-02 | 6.00000D-01 | 1625 | 0.04481953628 | 567.4688
1.01325D-02 | 6.00000D-01 | 1650 | 0.04500722 | 621.0287481
1.01325D-02 | 6.00000D-01 | 1675 | 0.04521876 | 675.3083
1.01325D-02 | 6.00000D-01 | 1700 | 0.04545634 | 730.4074816
1.01325D-02 | 6.00000D-01 | 1725 | 0.04572227 | 786.4405
1.01325D-02 | 6.00000D-01 | 1750 | 0.04601898 | 843.5371
1.01325D-02 | 6.00000D-01 | 1775 | 0.04634899 | 901.8444
1.01325D-02 | 6.00000D-01 | 1800 | 0.04671496 | 961.528
1.01325D-02 | 6.00000D-01 | 1825 | 0.04711964 | 1022.773
1.01325D-02 | 6.00000D-01 | 1850 | 0.0475659 | 1085.788
1.01325D-02 | 6.00000D-01 | 1875 | 0.04805669633 | 1150.802
1.01325D-02 | 6.00000D-01 | 1900 | 0.04859507 | 1218.069
1.01325D-02 | 6.00000D-01 | 1925 | 0.04918414 | 1287.87
1.01325D-02 | 6.00000D-01 | 1950 | 0.04982709 | 1360.511
1.01325D-02 | 6.00000D-01 | 1975 | 0.05052715628 | 1436.328
1.01325D-02 | 6.00000D-01 | 2000 | 0.05128759 | 1515.684
1.01325D-02 | 6.00000D-01 | 2025 | 0.05211166 | 1598.972932
1.01325D-02 | 6.00000D-01 | 2050 | 0.05300259 | 1686.616
1.01325D-02 | 6.00000D-01 | 2075 | 0.05396358 | 1779.067
1.01325D-02 | 6.00000D-01 | 2100 | 0.05499773 | 1876.808
1.01325D-02 | 6.00000D-01 | 2125 | 0.05610801164 | 1980.35
1.01325D-02 | 6.00000D-01 | 2150 | 0.05729725 | 2090.23
1.01325D-02 | 6.00000D-01 | 2175 | 0.05856806 | 2207.01355
1.01325D-02 | 6.00000D-01 | 2200 | 0.05992281 | 2331.288
1.01325D-02 | 6.00000D-01 | 2225 | 0.06136356 | 2463.66
1.01325D-02 | 6.00000D-01 | 2250 | 0.06289206695 | 2604.755
1.01325D-02 | 6.00000D-01 | 2275 | 0.06450971 | 2755.209
1.01325D-02 | 6.00000D-01 | 2300 | 0.06621748 | 2915.663
1.01325D-02 | 6.00000D-01 | 2325 | 0.06801598 | 3086.759
1.01325D-02 | 6.00000D-01 | 2350 | 0.06990544 | 3269.132
1.01325D-02 | 6.00000D-01 | 2375 | 0.07188581 | 3463.401881
1.01325D-02 | 6.00000D-01 | 2400 | 0.07395683 | 3670.162
1.01325D-02 | 6.00000D-01 | 2425 | 0.07611828 | 3889.973
1.01325D-02 | 6.00000D-01 | 2450 | 0.07837023 | 4123.352
1.01325D-02 | 6.00000D-01 | 2475 | 0.08071354 | 4370.76
1.01325D-02 | 6.00000D-01 | 2500 | 0.08315045 | 4632.596
1.01325D-02 | 6.00000D-01 | 2525 | 0.08568549 | 4909.187
1.01325D-02 | 6.00000D-01 | 2550 | 0.08832666 | 5200.783
1.01325D-02 | 6.00000D-01 | 2575 | 0.09108707 | 5507.553
1.01325D-02 | 6.00000D-01 | 2600 | 0.09398712 | 5829.588383
1.01325D-02 | 6.00000D-01 | 2625 | 0.09705728 | 6166.916
1.01325D-02 | 6.00000D-01 | 2650 | 0.1003419 | 6519.516
1.01325D-02 | 6.00000D-01 | 2675 | 0.103904 | 6887.352
1.01325D-02 | 6.00000D-01 | 2700 | 0.1078314 | 7270.424
1.01325D-02 | 6.00000D-01 | 2725 | 0.1122449567 | 7668.831
1.01325D-02 | 6.00000D-01 | 2750 | 0.1173085 | 8082.857
1.01325D-02 | 6.00000D-01 | 2775 | 0.1232419 | 8513.087
1.01325D-02 | 6.00000D-01 | 2800 | 0.1303379 | 8960.537
1.01325D-02 | 6.00000D-01 | 2825 | 0.1389831 | 9426.81
1.01325D-02 | 6.00000D-01 | 2850 | 0.1496858 | 9914.276
1.01325D-02 | 6.00000D-01 | 2875 | 0.163111 | 10426.25
1.01325D-02 | 6.00000D-01 | 2900 | 0.1801276 | 10967.17
1.01325D-02 | 6.00000D-01 | 2925 | 0.2018708 | 11542.76
1.01325D-02 | 6.00000D-01 | 2950 | 0.2298264 | 12160.06
1.01325D-02 | 6.00000D-01 | 2975 | 0.2659491 | 12827.45
1.01325D-02 | 6.00000D-01 | 3000 | 0.3128296 | 13554.42
1.01325D-02 | 6.00000D-01 | 3025 | 0.3739402 | 14351.1
1.01325D-02 | 6.00000D-01 | 3050 | 0.4540054 | 15227.49
1.01325D-02 | 6.00000D-01 | 3075 | 0.5595812 | 16192.36
1.01325D-02 | 6.00000D-01 | 3100 | 0.6999981 | 17251.68
1.01325D-02 | 6.00000D-01 | 3125 | 0.888968092 | 18406.94
1.01325D-02 | 6.00000D-01 | 3150 | 1.147473 | 19653.23191
1.01325D-02 | 6.00000D-01 | 3175 | 1.509315 | 20977.84
1.01325D-02 | 6.00000D-01 | 3200 | 2.032695 | 22359.42
1.01325D-02 | 6.00000D-01 | 3225 | 2.827136 | 23768.31338
1.01325D-02 | 6.00000D-01 | 3250 | 4.126087 | 25168.07
1.01325D-02 | 6.00000D-01 | 3275 | 6.530827 | 26517.6
1.01325D-02 | 6.00000D-01 | 3300 | 12.19825 | 27772.30189
1.01325D-02 | 6.00000D-01 | 3325 | 38.75948 | 28875.8
1.01325D-02 | 6.00000D-01 | 3350 | 38.75948 | 28875.8
1.01325D-02 | 6.00000D-01 | 3375 | 38.75948 | 28875.8
1.01325D-02 | 6.00000D-01 | 3400 | 38.75948 | 28875.8
1.01325D-02 | 6.00000D-01 | 3425 | 38.75948 | 28875.8
1.01325D-02 | 6.00000D-01 | 3450 | 38.75948 | 28875.8
1.01325D-02 | 6.00000D-01 | 3475 | 38.75948 | 28875.8
1.01325D-02 | 6.00000D-01 | 3500 | 38.75948 | 28875.8
1.01325D-02 | 6.00000D-01 | 3525 | 38.75948 | 28875.8
1.01325D-02 | 6.00000D-01 | 3550 | 38.75948 | 28875.8
1.01325D-02 | 6.00000D-01 | 3575 | 38.75948 | 28875.8
1.01325D-02 | 6.00000D-01 | 3600 | 38.75948 | 28875.8
1.01325D-02 | 6.00000D-01 | 3625 | 38.75948 | 28875.8
1.01325D-02 | 6.00000D-01 | 3650 | 38.75948 | 28875.8
1.01325D-02 | 6.00000D-01 | 3675 | 38.75948 | 28875.8
1.01325D-02 | 6.00000D-01 | 3700 | 38.75948 | 28875.8
1.01325D-02 | 6.00000D-01 | 3725 | 38.75948 | 28875.8
1.01325D-02 | 6.00000D-01 | 3750 | 38.75948 | 28875.8
1.01325D-02 | 6.00000D-01 | 3775 | 38.75948 | 28875.8
1.01325D-02 | 6.00000D-01 | 3800 | 38.75948 | 28875.8
1.01325D-02 | 6.00000D-01 | 3825 | 38.75948 | 28875.8
1.01325D-02 | 6.00000D-01 | 3850 | 38.75948 | 28875.8
1.01325D-02 | 6.00000D-01 | 3875 | 38.75948 | 28875.8
1.01325D-02 | 6.00000D-01 | 3900 | 38.75948 | 28875.8
1.01325D-02 | 6.00000D-01 | 3925 | 38.75948 | 28875.8
1.01325D-02 | 6.00000D-01 | 3950 | 38.75948 | 28875.8
1.01325D-02 | 6.00000D-01 | 3975 | 38.75948 | 28875.8
1.01325D-02 | 6.00000D-01 | 4000 | 38.75948 | 28875.8
p (bar) | B'g | Temp (K) | B'c | Hw (kJ/kg)
1.01325D-02 | 7.00000D-01 | 250 | 0 | -5577.017
1.01325D-02 | 7.00000D-01 | 275 | 0 | -5520.444
1.01325D-02 | 7.00000D-01 | 300 | 0 | -5456.581
1.01325D-02 | 7.00000D-01 | 325 | 0 | -5387.076
1.01325D-02 | 7.00000D-01 | 350 | 0 | -5313.970814
1.01325D-02 | 7.00000D-01 | 375 | 0 | -5238.848604
1.01325D-02 | 7.00000D-01 | 400 | 0 | -5162.366
1.01325D-02 | 7.00000D-01 | 425 | 0 | -5084.089612
1.01325D-02 | 7.00000D-01 | 450 | 0 | -5002.473
1.01325D-02 | 7.00000D-01 | 475 | 0 | -4914.89
1.01325D-02 | 7.00000D-01 | 500 | 0 | -4817.731
1.01325D-02 | 7.00000D-01 | 525 | 0 | -4706.661
1.01325D-02 | 7.00000D-01 | 550 | 0 | -4577.191
1.01325D-02 | 7.00000D-01 | 575 | 0 | -4425.601412
1.01325D-02 | 7.00000D-01 | 600 | 0 | -4249.815
1.01325D-02 | 7.00000D-01 | 625 | 0 | -4049.154
1.01325D-02 | 7.00000D-01 | 650 | 0 | -3822.261
1.01325D-02 | 7.00000D-01 | 675 | 0 | -3564.414
1.01325D-02 | 7.00000D-01 | 700 | 0 | -3267.243
1.01325D-02 | 7.00000D-01 | 725 | 0 | -2923.438
1.01325D-02 | 7.00000D-01 | 750 | 0 | -2536.565
1.01325D-02 | 7.00000D-01 | 775 | 0 | -2131.257
1.01325D-02 | 7.00000D-01 | 800 | 0 | -1752.048
1.01325D-02 | 7.00000D-01 | 825 | 0 | -1441.601
1.01325D-02 | 7.00000D-01 | 850 | 0 | -1214.783
1.01325D-02 | 7.00000D-01 | 875 | 0.006399986 | -1057.847
1.01325D-02 | 7.00000D-01 | 900 | 0.01308201 | -947.4025
1.01325D-02 | 7.00000D-01 | 925 | 0.01682309 | -864.259
1.01325D-02 | 7.00000D-01 | 950 | 0.01891277548 | -796.2702
1.01325D-02 | 7.00000D-01 | 975 | 0.02009364 | -736.5466
1.01325D-02 | 7.00000D-01 | 1000 | 0.020773 | -681.329
1.01325D-02 | 7.00000D-01 | 1025 | 0.02117192182 | -628.5826957
1.01325D-02 | 7.00000D-01 | 1050 | 0.02141129 | -577.1949
1.01325D-02 | 7.00000D-01 | 1075 | 0.02155827 | -526.5382
1.01325D-02 | 7.00000D-01 | 1100 | 0.02165098 | -476.2536
1.01325D-02 | 7.00000D-01 | 1125 | 0.02171148 | -426.1306
1.01325D-02 | 7.00000D-01 | 1150 | 0.02175291213 | -376.0425
1.01325D-02 | 7.00000D-01 | 1175 | 0.02178328287 | -325.9114
1.01325D-02 | 7.00000D-01 | 1200 | 0.02180766 | -275.6876097
1.01325D-02 | 7.00000D-01 | 1225 | 0.0218294 | -225.3383
1.01325D-02 | 7.00000D-01 | 1250 | 0.02185081 | -174.8405
1.01325D-02 | 7.00000D-01 | 1275 | 0.02187364026 | -124.1771
1.01325D-02 | 7.00000D-01 | 1300 | 0.02189929 | -73.33403
1.01325D-02 | 7.00000D-01 | 1325 | 0.02192897 | -22.29837
1.01325D-02 | 7.00000D-01 | 1350 | 0.02196382557 | 28.94274
1.01325D-02 | 7.00000D-01 | 1375 | 0.02200497 | 80.40319
1.01325D-02 | 7.00000D-01 | 1400 | 0.02205354 | 132.0987
1.01325D-02 | 7.00000D-01 | 1425 | 0.02211074 | 184.0476
1.01325D-02 | 7.00000D-01 | 1450 | 0.02217781505 | 236.2716906
1.01325D-02 | 7.00000D-01 | 1475 | 0.02225612 | 288.7966
1.01325D-02 | 7.00000D-01 | 1500 | 0.02234711 | 341.6532
1.01325D-02 | 7.00000D-01 | 1525 | 0.02245231 | 394.8779
1.01325D-02 | 7.00000D-01 | 1550 | 0.02257339 | 448.5139
1.01325D-02 | 7.00000D-01 | 1575 | 0.02271211 | 502.612
1.01325D-02 | 7.00000D-01 | 1600 | 0.02287038 | 557.2319
1.01325D-02 | 7.00000D-01 | 1625 | 0.02305021 | 612.4433
1.01325D-02 | 7.00000D-01 | 1650 | 0.02325374287 | 668.327
1.01325D-02 | 7.00000D-01 | 1675 | 0.02348325 | 724.9762
1.01325D-02 | 7.00000D-01 | 1700 | 0.02374113 | 782.4982
1.01325D-02 | 7.00000D-01 | 1725 | 0.02402992 | 841.015606
1.01325D-02 | 7.00000D-01 | 1750 | 0.0243523 | 900.6679
1.01325D-02 | 7.00000D-01 | 1775 | 0.02471105 | 961.6131
1.01325D-02 | 7.00000D-01 | 1800 | 0.02510911 | 1024.029
1.01325D-02 | 7.00000D-01 | 1825 | 0.02554953 | 1088.116
1.01325D-02 | 7.00000D-01 | 1850 | 0.02603549 | 1154.096
1.01325D-02 | 7.00000D-01 | 1875 | 0.02657027 | 1222.217
1.01325D-02 | 7.00000D-01 | 1900 | 0.02715727 | 1292.753
1.01325D-02 | 7.00000D-01 | 1925 | 0.02779997 | 1366.006
1.01325D-02 | 7.00000D-01 | 1950 | 0.02850194 | 1442.308
1.01325D-02 | 7.00000D-01 | 1975 | 0.0292668 | 1522.018
1.01325D-02 | 7.00000D-01 | 2000 | 0.03009823 | 1605.531
1.01325D-02 | 7.00000D-01 | 2025 | 0.0309999 | 1693.269787
1.01325D-02 | 7.00000D-01 | 2050 | 0.0319755 | 1785.692
1.01325D-02 | 7.00000D-01 | 2075 | 0.03302866 | 1883.287
1.01325D-02 | 7.00000D-01 | 2100 | 0.03416293 | 1986.577572
1.01325D-02 | 7.00000D-01 | 2125 | 0.03538174 | 2096.117
1.01325D-02 | 7.00000D-01 | 2150 | 0.03668836 | 2212.489
1.01325D-02 | 7.00000D-01 | 2175 | 0.03808585 | 2336.307
1.01325D-02 | 7.00000D-01 | 2200 | 0.03957702 | 2468.211
1.01325D-02 | 7.00000D-01 | 2225 | 0.04116436757 | 2608.862
1.01325D-02 | 7.00000D-01 | 2250 | 0.04285003589 | 2758.943
1.01325D-02 | 7.00000D-01 | 2275 | 0.04463578 | 2919.15
1.01325D-02 | 7.00000D-01 | 2300 | 0.04652296 | 3090.188
1.01325D-02 | 7.00000D-01 | 2325 | 0.04851247 | 3272.764565
1.01325D-02 | 7.00000D-01 | 2350 | 0.05060485 | 3467.581
1.01325D-02 | 7.00000D-01 | 2375 | 0.05280028 | 3675.325
1.01325D-02 | 7.00000D-01 | 2400 | 0.05509874 | 3896.661883
1.01325D-02 | 7.00000D-01 | 2425 | 0.0575002 | 4132.221
1.01325D-02 | 7.00000D-01 | 2450 | 0.06000496288 | 4382.589
1.01325D-02 | 7.00000D-01 | 2475 | 0.06261415 | 4648.296002
1.01325D-02 | 7.00000D-01 | 2500 | 0.06533036 | 4929.806
1.01325D-02 | 7.00000D-01 | 2525 | 0.06815865 | 5227.506
1.01325D-02 | 7.00000D-01 | 2550 | 0.07110786 | 5541.702
1.01325D-02 | 7.00000D-01 | 2575 | 0.07419234 | 5872.61
1.01325D-02 | 7.00000D-01 | 2600 | 0.07743440622 | 6220.357
1.01325D-02 | 7.00000D-01 | 2625 | 0.0808674 | 6584.994
1.01325D-02 | 7.00000D-01 | 2650 | 0.08453985 | 6966.505
1.01325D-02 | 7.00000D-01 | 2675 | 0.08852077 | 7364.843
1.01325D-02 | 7.00000D-01 | 2700 | 0.09290659732 | 7779.967
1.01325D-02 | 7.00000D-01 | 2725 | 0.09783003 | 8211.908
1.01325D-02 | 7.00000D-01 | 2750 | 0.1034714 | 8660.852
1.01325D-02 | 7.00000D-01 | 2775 | 0.110073 | 9127.241
1.01325D-02 | 7.00000D-01 | 2800 | 0.1179579 | 9611.903
1.01325D-02 | 7.00000D-01 | 2825 | 0.1275536 | 10116.2
1.01325D-02 | 7.00000D-01 | 2850 | 0.1394222 | 10642.19
1.01325D-02 | 7.00000D-01 | 2875 | 0.1543005379 | 11192.81
1.01325D-02 | 7.00000D-01 | 2900 | 0.1731521 | 11772.01
1.01325D-02 | 7.00000D-01 | 2925 | 0.1972365 | 12384.89
1.01325D-02 | 7.00000D-01 | 2950 | 0.2282039 | 13037.73
1.01325D-02 | 7.00000D-01 | 2975 | 0.2682257 | 13737.94
1.01325D-02 | 7.00000D-01 | 3000 | 0.3201817 | 14493.76
1.01325D-02 | 7.00000D-01 | 3025 | 0.387932 | 15313.75
1.01325D-02 | 7.00000D-01 | 3050 | 0.4767299 | 16205.99
1.01325D-02 | 7.00000D-01 | 3075 | 0.5938654 | 17176.88
1.01325D-02 | 7.00000D-01 | 3100 | 0.7497139 | 18229.68
1.01325D-02 | 7.00000D-01 | 3125 | 0.9595212 | 19362.89
1.01325D-02 | 7.00000D-01 | 3150 | 1.246614 | 20568.66
1.01325D-02 | 7.00000D-01 | 3175 | 1.648562 | 21831.74
1.01325D-02 | 7.00000D-01 | 3200 | 2.230042 | 23129.20526
1.01325D-02 | 7.00000D-01 | 3225 | 3.112719274 | 24431.37
1.01325D-02 | 7.00000D-01 | 3250 | 4.555814 | 25703.66
1.01325D-02 | 7.00000D-01 | 3275 | 7.226569 | 26909
1.01325D-02 | 7.00000D-01 | 3300 | 13.51615 | 28008.93
1.01325D-02 | 7.00000D-01 | 3325 | 42.9275 | 28956.09
1.01325D-02 | 7.00000D-01 | 3350 | 42.9275 | 28956.09
1.01325D-02 | 7.00000D-01 | 3375 | 42.9275 | 28956.09
1.01325D-02 | 7.00000D-01 | 3400 | 42.9275 | 28956.09
1.01325D-02 | 7.00000D-01 | 3425 | 42.9275 | 28956.09
1.01325D-02 | 7.00000D-01 | 3450 | 42.9275 | 28956.09
1.01325D-02 | 7.00000D-01 | 3475 | 42.9275 | 28956.09
1.01325D-02 | 7.00000D-01 | 3500 | 42.9275 | 28956.09
1.01325D-02 | 7.00000D-01 | 3525 | 42.9275 | 28956.09
1.01325D-02 | 7.00000D-01 | 3550 | 42.9275 | 28956.09
1.01325D-02 | 7.00000D-01 | 3575 | 42.9275 | 28956.09
1.01325D-02 | 7.00000D-01 | 3600 | 42.9275 | 28956.09
1.01325D-02 | 7.00000D-01 | 3625 | 42.9275 | 28956.09
1.01325D-02 | 7.00000D-01 | 3650 | 42.9275 | 28956.09
1.01325D-02 | 7.00000D-01 | 3675 | 42.9275 | 28956.09
1.01325D-02 | 7.00000D-01 | 3700 | 42.9275 | 28956.09
1.01325D-02 | 7.00000D-01 | 3725 | 42.9275 | 28956.09
1.01325D-02 | 7.00000D-01 | 3750 | 42.9275 | 28956.09
1.01325D-02 | 7.00000D-01 | 3775 | 42.9275 | 28956.09
1.01325D-02 | 7.00000D-01 | 3800 | 42.9275 | 28956.09
1.01325D-02 | 7.00000D-01 | 3825 | 42.9275 | 28956.09
1.01325D-02 | 7.00000D-01 | 3850 | 42.9275 | 28956.09
1.01325D-02 | 7.00000D-01 | 3875 | 42.9275 | 28956.09
1.01325D-02 | 7.00000D-01 | 3900 | 42.9275 | 28956.09
1.01325D-02 | 7.00000D-01 | 3925 | 42.9275 | 28956.09
1.01325D-02 | 7.00000D-01 | 3950 | 42.9275 | 28956.09
1.01325D-02 | 7.00000D-01 | 3975 | 42.9275 | 28956.09
1.01325D-02 | 7.00000D-01 | 4000 | 42.9275 | 28956.09
p (bar) | B'g | Temp (K) | B'c | Hw (kJ/kg)
1.01325D-02 | 8.00000D-01 | 250 | 0 | -5773.368
1.01325D-02 | 8.00000D-01 | 275 | 0 | -5717.683
1.01325D-02 | 8.00000D-01 | 300 | 0 | -5654.753
1.01325D-02 | 8.00000D-01 | 325 | 0 | -5585.844
1.01325D-02 | 8.00000D-01 | 350 | 0 | -5512.78
1.01325D-02 | 8.00000D-01 | 375 | 0 | -5437.127
1.01325D-02 | 8.00000D-01 | 400 | 0 | -5359.648
1.01325D-02 | 8.00000D-01 | 425 | 0 | -5280.06
1.01325D-02 | 8.00000D-01 | 450 | 0 | -5196.941
1.01325D-02 | 8.00000D-01 | 475 | 0 | -5107.722
1.01325D-02 | 8.00000D-01 | 500 | 0 | -5008.735
1.01325D-02 | 8.00000D-01 | 525 | 0 | -4895.411
1.01325D-02 | 8.00000D-01 | 550 | 0 | -4762.798
1.01325D-02 | 8.00000D-01 | 575 | 0 | -4606.507
1.01325D-02 | 8.00000D-01 | 600 | 0 | -4423.762605
1.01325D-02 | 8.00000D-01 | 625 | 0 | -4213.467
1.01325D-02 | 8.00000D-01 | 650 | 0 | -3974.289157
1.01325D-02 | 8.00000D-01 | 675 | 0 | -3701.827
1.01325D-02 | 8.00000D-01 | 700 | 0 | -3388.061
1.01325D-02 | 8.00000D-01 | 725 | 0 | -3026.064
1.01325D-02 | 8.00000D-01 | 750 | 0 | -2620.152
1.01325D-02 | 8.00000D-01 | 775 | 0 | -2196.388
1.01325D-02 | 8.00000D-01 | 800 | 0 | -1801.116
1.01325D-02 | 8.00000D-01 | 825 | 0 | -1478.231
1.01325D-02 | 8.00000D-01 | 850 | 0 | -1242.591
1.01325D-02 | 8.00000D-01 | 875 | 0 | -1079.582
1.01325D-02 | 8.00000D-01 | 900 | 0 | -964.8359
1.01325D-02 | 8.00000D-01 | 925 | 0 | -878.4378
1.01325D-02 | 8.00000D-01 | 950 | 0 | -807.7936
1.01325D-02 | 8.00000D-01 | 975 | 0 | -745.7557
1.01325D-02 | 8.00000D-01 | 1000 | 0 | -688.4191421
1.01325D-02 | 8.00000D-01 | 1025 | 0 | -633.6676
1.01325D-02 | 8.00000D-01 | 1050 | 0 | -580.3415
1.01325D-02 | 8.00000D-01 | 1075 | 0 | -527.7858
1.01325D-02 | 8.00000D-01 | 1100 | 0 | -475.6248
1.01325D-02 | 8.00000D-01 | 1125 | 0 | -423.6377
1.01325D-02 | 8.00000D-01 | 1150 | 0 | -371.6915
1.01325D-02 | 8.00000D-01 | 1175 | 0 | -319.7039
1.01325D-02 | 8.00000D-01 | 1200 | 0 | -267.6226
1.01325D-02 | 8.00000D-01 | 1225 | 0 | -215.4126
1.01325D-02 | 8.00000D-01 | 1250 | 0 | -163.0497
1.01325D-02 | 8.00000D-01 | 1275 | 1.553356e-05 | -110.5156039
1.01325D-02 | 8.00000D-01 | 1300 | 4.273299e-05 | -57.79537
1.01325D-02 | 8.00000D-01 | 1325 | 7.427982e-05 | -4.875321
1.01325D-02 | 8.00000D-01 | 1350 | 0.0001113897 | 48.25821
1.01325D-02 | 8.00000D-01 | 1375 | 0.0001552583 | 101.6199
1.01325D-02 | 8.00000D-01 | 1400 | 0.0002071064 | 155.2264348
1.01325D-02 | 8.00000D-01 | 1425 | 0.0002682107 | 209.0971
1.01325D-02 | 8.00000D-01 | 1450 | 0.000339925 | 263.2549265
1.01325D-02 | 8.00000D-01 | 1475 | 0.0004236959 | 317.727
1.01325D-02 | 8.00000D-01 | 1500 | 0.000521074 | 372.5459
1.01325D-02 | 8.00000D-01 | 1525 | 0.0006337235 | 427.7502
1.01325D-02 | 8.00000D-01 | 1550 | 0.0007634292 | 483.3853589
1.01325D-02 | 8.00000D-01 | 1575 | 0.0009121023 | 539.5054
1.01325D-02 | 8.00000D-01 | 1600 | 0.001081786 | 596.1733
1.01325D-02 | 8.00000D-01 | 1625 | 0.001274661 | 653.4629
1.01325D-02 | 8.00000D-01 | 1650 | 0.001493045 | 711.459857
1.01325D-02 | 8.00000D-01 | 1675 | 0.001739402 | 770.263
1.01325D-02 | 8.00000D-01 | 1700 | 0.002016339 | 829.9861
1.01325D-02 | 8.00000D-01 | 1725 | 0.002326612 | 890.7593
1.01325D-02 | 8.00000D-01 | 1750 | 0.002673123 | 952.7307
1.01325D-02 | 8.00000D-01 | 1775 | 0.003058922 | 1016.068
1.01325D-02 | 8.00000D-01 | 1800 | 0.003487205 | 1080.96
1.01325D-02 | 8.00000D-01 | 1825 | 0.003961311 | 1147.62
1.01325D-02 | 8.00000D-01 | 1850 | 0.004484715 | 1216.284
1.01325D-02 | 8.00000D-01 | 1875 | 0.005061025 | 1287.21554
1.01325D-02 | 8.00000D-01 | 1900 | 0.00569397 | 1360.707
1.01325D-02 | 8.00000D-01 | 1925 | 0.006387391 | 1437.079
1.01325D-02 | 8.00000D-01 | 1950 | 0.007145220846 | 1516.685
1.01325D-02 | 8.00000D-01 | 1975 | 0.007971474 | 1599.908904
1.01325D-02 | 8.00000D-01 | 2000 | 0.008870217 | 1687.17
1.01325D-02 | 8.00000D-01 | 2025 | 0.009845551 | 1778.921
1.01325D-02 | 8.00000D-01 | 2050 | 0.01090157 | 1875.649
1.01325D-02 | 8.00000D-01 | 2075 | 0.01204235 | 1977.878
1.01325D-02 | 8.00000D-01 | 2100 | 0.01327187 | 2086.165
1.01325D-02 | 8.00000D-01 | 2125 | 0.01459402 | 2201.103
1.01325D-02 | 8.00000D-01 | 2150 | 0.01601250952 | 2323.316672
1.01325D-02 | 8.00000D-01 | 2175 | 0.01753083 | 2453.464
1.01325D-02 | 8.00000D-01 | 2200 | 0.01915223 | 2592.23
1.01325D-02 | 8.00000D-01 | 2225 | 0.02087961 | 2740.328
1.01325D-02 | 8.00000D-01 | 2250 | 0.02271553 | 2898.489449
1.01325D-02 | 8.00000D-01 | 2275 | 0.02466211 | 3067.467
1.01325D-02 | 8.00000D-01 | 2300 | 0.02672104 | 3248.021
1.01325D-02 | 8.00000D-01 | 2325 | 0.02889358 | 3440.918
1.01325D-02 | 8.00000D-01 | 2350 | 0.03118051 | 3646.92
1.01325D-02 | 8.00000D-01 | 2375 | 0.03358229 | 3866.778
1.01325D-02 | 8.00000D-01 | 2400 | 0.03609912 | 4101.218
1.01325D-02 | 8.00000D-01 | 2425 | 0.0387312 | 4350.934
1.01325D-02 | 8.00000D-01 | 2450 | 0.04147908 | 4616.575071
1.01325D-02 | 8.00000D-01 | 2475 | 0.04434415 | 4898.733
1.01325D-02 | 8.00000D-01 | 2500 | 0.04732939 | 5197.929893
1.01325D-02 | 8.00000D-01 | 2525 | 0.05044043 | 5514.61
1.01325D-02 | 8.00000D-01 | 2550 | 0.05368694392 | 5849.128
1.01325D-02 | 8.00000D-01 | 2575 | 0.05708461 | 6201.742
1.01325D-02 | 8.00000D-01 | 2600 | 0.06065767 | 6572.615
1.01325D-02 | 8.00000D-01 | 2625 | 0.06444238 | 6961.816
1.01325D-02 | 8.00000D-01 | 2650 | 0.06849149 | 7369.337
1.01325D-02 | 8.00000D-01 | 2675 | 0.07288009 | 7795.116
1.01325D-02 | 8.00000D-01 | 2700 | 0.07771319 | 8239.079
1.01325D-02 | 8.00000D-01 | 2725 | 0.08313543624 | 8701.194
1.01325D-02 | 8.00000D-01 | 2750 | 0.08934362 | 9181.551
1.01325D-02 | 8.00000D-01 | 2775 | 0.09660261 | 9680.459
1.01325D-02 | 8.00000D-01 | 2800 | 0.1052658 | 10198.57
1.01325D-02 | 8.00000D-01 | 2825 | 0.1158011 | 10737
1.01325D-02 | 8.00000D-01 | 2850 | 0.1288249 | 11297.52
1.01325D-02 | 8.00000D-01 | 2875 | 0.1451457 | 11882.67
1.01325D-02 | 8.00000D-01 | 2900 | 0.1658212407 | 12495.92
1.01325D-02 | 8.00000D-01 | 2925 | 0.1922356 | 13141.7732
1.01325D-02 | 8.00000D-01 | 2950 | 0.2262028 | 13825.74
1.01325D-02 | 8.00000D-01 | 2975 | 0.2701113 | 14554.26
1.01325D-02 | 8.00000D-01 | 3000 | 0.327129 | 15334.37
1.01325D-02 | 8.00000D-01 | 3025 | 0.4015039 | 16173.13
1.01325D-02 | 8.00000D-01 | 3050 | 0.4990174182 | 17076.8
1.01325D-02 | 8.00000D-01 | 3075 | 0.6276931 | 18049.66189
1.01325D-02 | 8.00000D-01 | 3100 | 0.7989502 | 19092.59
1.01325D-02 | 8.00000D-01 | 3125 | 1.029567 | 20201.59
1.01325D-02 | 8.00000D-01 | 3150 | 1.345211 | 21366.53
1.01325D-02 | 8.00000D-01 | 3175 | 1.787219 | 22570.44022
1.01325D-02 | 8.00000D-01 | 3200 | 2.426732 | 23789.69
1.01325D-02 | 8.00000D-01 | 3225 | 3.397539 | 24995.28
1.01325D-02 | 8.00000D-01 | 3250 | 4.984589 | 26155
1.01325D-02 | 8.00000D-01 | 3275 | 7.92095282 | 27235.82
1.01325D-02 | 8.00000D-01 | 3300 | 14.83151 | 28204.8
1.01325D-02 | 8.00000D-01 | 3325 | 47.08535 | 29022.1
1.01325D-02 | 8.00000D-01 | 3350 | 47.08535 | 29022.1
1.01325D-02 | 8.00000D-01 | 3375 | 47.08535 | 29022.1
1.01325D-02 | 8.00000D-01 | 3400 | 47.08535 | 29022.1
1.01325D-02 | 8.00000D-01 | 3425 | 47.08535 | 29022.1
1.01325D-02 | 8.00000D-01 | 3450 | 47.08535 | 29022.1
1.01325D-02 | 8.00000D-01 | 3475 | 47.08535 | 29022.1
1.01325D-02 | 8.00000D-01 | 3500 | 47.08535 | 29022.1
1.01325D-02 | 8.00000D-01 | 3525 | 47.08535 | 29022.1
1.01325D-02 | 8.00000D-01 | 3550 | 47.08535 | 29022.1
1.01325D-02 | 8.00000D-01 | 3575 | 47.08535 | 29022.1
1.01325D-02 | 8.00000D-01 | 3600 | 47.08535 | 29022.1
1.01325D-02 | 8.00000D-01 | 3625 | 47.08535 | 29022.1
1.01325D-02 | 8.00000D-01 | 3650 | 47.08535 | 29022.1
1.01325D-02 | 8.00000D-01 | 3675 | 47.08535 | 29022.1
1.01325D-02 | 8.00000D-01 | 3700 | 47.08535 | 29022.1
1.01325D-02 | 8.00000D-01 | 3725 | 47.08535 | 29022.1
1.01325D-02 | 8.00000D-01 | 3750 | 47.08535 | 29022.1
1.01325D-02 | 8.00000D-01 | 3775 | 47.08535 | 29022.1
1.01325D-02 | 8.00000D-01 | 3800 | 47.08535 | 29022.1
1.01325D-02 | 8.00000D-01 | 3825 | 47.08535 | 29022.1
1.01325D-02 | 8.00000D-01 | 3850 | 47.08535 | 29022.1
1.01325D-02 | 8.00000D-01 | 3875 | 47.08535 | 29022.1
1.01325D-02 | 8.00000D-01 | 3900 | 47.08535 | 29022.1
1.01325D-02 | 8.00000D-01 | 3925 | 47.08535 | 29022.1
1.01325D-02 | 8.00000D-01 | 3950 | 47.08535 | 29022.1
1.01325D-02 | 8.00000D-01 | 3975 | 47.08535 | 29022.1
1.01325D-02 | 8.00000D-01 | 4000 | 47.08535 | 29022.1
p (bar) | B'g | Temp (K) | B'c | Hw (kJ/kg)
1.01325D-02 | 9.00000D-01 | 250 | 0 | -5950.264
1.01325D-02 | 9.00000D-01 | 275 | 0 | -5895.021247
1.01325D-02 | 9.00000D-01 | 300 | 0 | -5832.607
1.01325D-02 | 9.00000D-01 | 325 | 0 | -5764.023
1.01325D-02 | 9.00000D-01 | 350 | 0 | -5690.912
1.01325D-02 | 9.00000D-01 | 375 | 0 | -5614.797
1.01325D-02 | 9.00000D-01 | 400 | 0 | -5536.507
1.01325D-02 | 9.00000D-01 | 425 | 0 | -5455.87
1.01325D-02 | 9.00000D-01 | 450 | 0 | -5371.573065
1.01325D-02 | 9.00000D-01 | 475 | 0 | -5281.107
1.01325D-02 | 9.00000D-01 | 500 | 0 | -5180.771
1.01325D-02 | 9.00000D-01 | 525 | 0 | -5065.806
1.01325D-02 | 9.00000D-01 | 550 | 0 | -4930.851
1.01325D-02 | 9.00000D-01 | 575 | 0 | -4770.889
1.01325D-02 | 9.00000D-01 | 600 | 0 | -4582.435
1.01325D-02 | 9.00000D-01 | 625 | 0 | -4363.898
1.01325D-02 | 9.00000D-01 | 650 | 0 | -4113.881
1.01325D-02 | 9.00000D-01 | 675 | 0 | -3828.241
1.01325D-02 | 9.00000D-01 | 700 | 0 | -3499.307
1.01325D-02 | 9.00000D-01 | 725 | 0 | -3120.56
1.01325D-02 | 9.00000D-01 | 750 | 0 | -2697.069
1.01325D-02 | 9.00000D-01 | 775 | 0 | -2256.262
1.01325D-02 | 9.00000D-01 | 800 | 0 | -1846.178
1.01325D-02 | 9.00000D-01 | 825 | 0 | -1511.842
1.01325D-02 | 9.00000D-01 | 850 | 0 | -1268.094
1.01325D-02 | 9.00000D-01 | 875 | 0 | -1099.511
1.01325D-02 | 9.00000D-01 | 900 | 0 | -980.8187
1.01325D-02 | 9.00000D-01 | 925 | 0 | -891.4367
1.01325D-02 | 9.00000D-01 | 950 | 0 | -818.3583
1.01325D-02 | 9.00000D-01 | 975 | 0 | -754.1989
1.01325D-02 | 9.00000D-01 | 1000 | 0 | -694.92
1.01325D-02 | 9.00000D-01 | 1025 | 0 | -638.3302
1.01325D-02 | 9.00000D-01 | 1050 | 0 | -583.2271
1.01325D-02 | 9.00000D-01 | 1075 | 0 | -528.9305
1.01325D-02 | 9.00000D-01 | 1100 | 0 | -475.0493
1.01325D-02 | 9.00000D-01 | 1125 | 0 | -421.3533
1.01325D-02 | 9.00000D-01 | 1150 | 0 | -367.7037
1.01325D-02 | 9.00000D-01 | 1175 | 0 | -314.0143
1.01325D-02 | 9.00000D-01 | 1200 | 0 | -260.2301
1.01325D-02 | 9.00000D-01 | 1225 | 0 | -206.3146
1.01325D-02 | 9.00000D-01 | 1250 | 0 | -152.2422
1.01325D-02 | 9.00000D-01 | 1275 | 0 | -97.99356
1.01325D-02 | 9.00000D-01 | 1300 | 0 | -43.55302098
1.01325D-02 | 9.00000D-01 | 1325 | 0 | 11.09384
1.01325D-02 | 9.00000D-01 | 1350 | 0 | 65.96137
1.01325D-02 | 9.00000D-01 | 1375 | 0 | 121.0649688
1.01325D-02 | 9.00000D-01 | 1400 | 0 | 176.4221
1.01325D-02 | 9.00000D-01 | 1425 | 0 | 232.053
1.01325D-02 | 9.00000D-01 | 1450 | 0 | 287.9816
1.01325D-02 | 9.00000D-01 | 1475 | 0 | 344.2365
1.01325D-02 | 9.00000D-01 | 1500 | 0 | 400.8517
1.01325D-02 | 9.00000D-01 | 1525 | 0 | 457.8675
1.01325D-02 | 9.00000D-01 | 1550 | 0 | 515.3318
1.01325D-02 | 9.00000D-01 | 1575 | 0 | 573.3011
1.01325D-02 | 9.00000D-01 | 1600 | 0 | 631.8416147
1.01325D-02 | 9.00000D-01 | 1625 | 0 | 691.0308
1.01325D-02 | 9.00000D-01 | 1650 | 0 | 750.9585
1.01325D-02 | 9.00000D-01 | 1675 | 0 | 811.7288
1.01325D-02 | 9.00000D-01 | 1700 | 0 | 873.4612233
1.01325D-02 | 9.00000D-01 | 1725 | 0 | 936.2926663
1.01325D-02 | 9.00000D-01 | 1750 | 0 | 1000.379
1.01325D-02 | 9.00000D-01 | 1775 | 0 | 1065.897
1.01325D-02 | 9.00000D-01 | 1800 | 0 | 1133.045098
1.01325D-02 | 9.00000D-01 | 1825 | 0 | 1202.048
1.01325D-02 | 9.00000D-01 | 1850 | 0 | 1273.154
1.01325D-02 | 9.00000D-01 | 1875 | 0 | 1346.643
1.01325D-02 | 9.00000D-01 | 1900 | 0 | 1422.821
1.01325D-02 | 9.00000D-01 | 1925 | 0 | 1502.027
1.01325D-02 | 9.00000D-01 | 1950 | 0 | 1584.634
1.01325D-02 | 9.00000D-01 | 1975 | 0 | 1671.048
1.01325D-02 | 9.00000D-01 | 2000 | 0 | 1761.711
1.01325D-02 | 9.00000D-01 | 2025 | 0 | 1857.101
1.01325D-02 | 9.00000D-01 | 2050 | 0 | 1957.735
1.01325D-02 | 9.00000D-01 | 2075 | 0 | 2064.164
1.01325D-02 | 9.00000D-01 | 2100 | 0 | 2176.981
1.01325D-02 | 9.00000D-01 | 2125 | 0 | 2296.811
1.01325D-02 | 9.00000D-01 | 2150 | 0 | 2424.318
1.01325D-02 | 9.00000D-01 | 2175 | 0 | 2560.199
1.01325D-02 | 9.00000D-01 | 2200 | 0 | 2705.181
1.01325D-02 | 9.00000D-01 | 2225 | 0.0005249545 | 2860.022
1.01325D-02 | 9.00000D-01 | 2250 | 0.002505469 | 3025.502
1.01325D-02 | 9.00000D-01 | 2275 | 0.004606941 | 3202.421
1.01325D-02 | 9.00000D-01 | 2300 | 0.006831406 | 3391.592
1.01325D-02 | 9.00000D-01 | 2325 | 0.009180422 | 3593.835
1.01325D-02 | 9.00000D-01 | 2350 | 0.01165508 | 3809.966
1.01325D-02 | 9.00000D-01 | 2375 | 0.0142561 | 4040.792
1.01325D-02 | 9.00000D-01 | 2400 | 0.01698391 | 4287.097
1.01325D-02 | 9.00000D-01 | 2425 | 0.01983895 | 4549.632
1.01325D-02 | 9.00000D-01 | 2450 | 0.02282201 | 4829.102
1.01325D-02 | 9.00000D-01 | 2475 | 0.02593478 | 5126.157
1.01325D-02 | 9.00000D-01 | 2500 | 0.02918065 | 5441.372
1.01325D-02 | 9.00000D-01 | 2525 | 0.03256583 | 5775.241
1.01325D-02 | 9.00000D-01 | 2550 | 0.03610088 | 6128.164
1.01325D-02 | 9.00000D-01 | 2575 | 0.03980279 | 6500.44
1.01325D-02 | 9.00000D-01 | 2600 | 0.04369779 | 6892.26
1.01325D-02 | 9.00000D-01 | 2625 | 0.04782508 | 7303.714
1.01325D-02 | 9.00000D-01 | 2650 | 0.05224166 | 7734.798
1.01325D-02 | 9.00000D-01 | 2675 | 0.05702871696 | 8185.44
1.01325D-02 | 9.00000D-01 | 2700 | 0.06229988 | 8655.531377
1.01325D-02 | 9.00000D-01 | 2725 | 0.06821178 | 9144.981
1.01325D-02 | 9.00000D-01 | 2750 | 0.0749777 | 9653.789
1.01325D-02 | 9.00000D-01 | 2775 | 0.08288499 | 10182.14
1.01325D-02 | 9.00000D-01 | 2800 | 0.09231735 | 10730.5
1.01325D-02 | 9.00000D-01 | 2825 | 0.1037834 | 11299.77
1.01325D-02 | 9.00000D-01 | 2850 | 0.1179534923 | 11891.43
1.01325D-02 | 9.00000D-01 | 2875 | 0.1357076 | 12507.65
1.01325D-02 | 9.00000D-01 | 2900 | 0.1581978974 | 13151.41
1.01325D-02 | 9.00000D-01 | 2925 | 0.1869327154 | 13826.62
1.01325D-02 | 9.00000D-01 | 2950 | 0.2238899 | 14538.04
1.01325D-02 | 9.00000D-01 | 2975 | 0.2716744 | 15291.17
1.01325D-02 | 9.00000D-01 | 3000 | 0.3337424494 | 16091.87
1.01325D-02 | 9.00000D-01 | 3025 | 0.4147294 | 16945.8
1.01325D-02 | 9.00000D-01 | 3050 | 0.5209446 | 17857.53
1.01325D-02 | 9.00000D-01 | 3075 | 0.6611444 | 18829.39
1.01325D-02 | 9.00000D-01 | 3100 | 0.847791 | 19860.2
1.01325D-02 | 9.00000D-01 | 3125 | 1.099194012 | 20943.9
1.01325D-02 | 9.00000D-01 | 3150 | 1.443361 | 22068.58
1.01325D-02 | 9.00000D-01 | 3175 | 1.925389016 | 23216.16
1.01325D-02 | 9.00000D-01 | 3200 | 2.622877 | 24362.88
1.01325D-02 | 9.00000D-01 | 3225 | 3.681724793 | 25480.92
1.01325D-02 | 9.00000D-01 | 3250 | 5.412567 | 26540.66
1.01325D-02 | 9.00000D-01 | 3275 | 8.614193 | 27512.89
1.01325D-02 | 9.00000D-01 | 3300 | 16.1447 | 28369.62826
1.01325D-02 | 9.00000D-01 | 3325 | 51.23455 | 29077.34
1.01325D-02 | 9.00000D-01 | 3350 | 51.23455 | 29077.34
1.01325D-02 | 9.00000D-01 | 3375 | 51.23455 | 29077.34
1.01325D-02 | 9.00000D-01 | 3400 | 51.23455 | 29077.34
1.01325D-02 | 9.00000D-01 | 3425 | 51.23455 | 29077.34
1.01325D-02 | 9.00000D-01 | 3450 | 51.23455 | 29077.34
1.01325D-02 | 9.00000D-01 | 3475 | 51.23455 | 29077.34
1.01325D-02 | 9.00000D-01 | 3500 | 51.23455 | 29077.34
1.01325D-02 | 9.00000D-01 | 3525 | 51.23455 | 29077.34
1.01325D-02 | 9.00000D-01 | 3550 | 51.23455 | 29077.34
1.01325D-02 | 9.00000D-01 | 3575 | 51.23455 | 29077.34
1.01325D-02 | 9.00000D-01 | 3600 | 51.23455 | 29077.34
1.01325D-02 | 9.00000D-01 | 3625 | 51.23455 | 29077.34
1.01325D-02 | 9.00000D-01 | 3650 | 51.23455 | 29077.34
1.01325D-02 | 9.00000D-01 | 3675 | 51.23455 | 29077.34
1.01325D-02 | 9.00000D-01 | 3700 | 51.23455 | 29077.34
1.01325D-02 | 9.00000D-01 | 3725 | 51.23455 | 29077.34
1.01325D-02 | 9.00000D-01 | 3750 | 51.23455 | 29077.34
1.01325D-02 | 9.00000D-01 | 3775 | 51.23455 | 29077.34
1.01325D-02 | 9.00000D-01 | 3800 | 51.23455 | 29077.34
1.01325D-02 | 9.00000D-01 | 3825 | 51.23455 | 29077.34
1.01325D-02 | 9.00000D-01 | 3850 | 51.23455 | 29077.34
1.01325D-02 | 9.00000D-01 | 3875 | 51.23455 | 29077.34
1.01325D-02 | 9.00000D-01 | 3900 | 51.23455 | 29077.34
1.01325D-02 | 9.00000D-01 | 3925 | 51.23455 | 29077.34
1.01325D-02 | 9.00000D-01 | 3950 | 51.23455 | 29077.34
1.01325D-02 | 9.00000D-01 | 3975 | 51.23455 | 29077.34
1.01325D-02 | 9.00000D-01 | 4000 | 51.23455 | 29077.34
p (bar) | B'g | Temp (K) | B'c | Hw (kJ/kg)
1.01325D-02 | 1.00000D+00 | 250 | 0 | -6110.607
1.01325D-02 | 1.00000D+00 | 275 | 0 | -6055.553
1.01325D-02 | 1.00000D+00 | 300 | 0 | -5993.397
1.01325D-02 | 1.00000D+00 | 325 | 0 | -5924.95
1.01325D-02 | 1.00000D+00 | 350 | 0 | -5851.714
1.01325D-02 | 1.00000D+00 | 375 | 0 | -5775.165
1.01325D-02 | 1.00000D+00 | 400 | 0 | -5696.176
1.01325D-02 | 1.00000D+00 | 425 | 0 | -5614.665
1.01325D-02 | 1.00000D+00 | 450 | 0 | -5529.415
1.01325D-02 | 1.00000D+00 | 475 | 0 | -5437.978
1.01325D-02 | 1.00000D+00 | 500 | 0 | -5336.637
1.01325D-02 | 1.00000D+00 | 525 | 0 | -5220.48
1.01325D-02 | 1.00000D+00 | 550 | 0 | -5083.787
1.01325D-02 | 1.00000D+00 | 575 | 0 | -4920.95
1.01325D-02 | 1.00000D+00 | 600 | 0 | -4727.782736
1.01325D-02 | 1.00000D+00 | 625 | 0 | -4502.151
1.01325D-02 | 1.00000D+00 | 650 | 0 | -4242.513
1.01325D-02 | 1.00000D+00 | 675 | 0 | -3944.934
1.01325D-02 | 1.00000D+00 | 700 | 0 | -3602.083
1.01325D-02 | 1.00000D+00 | 725 | 0 | -3207.861
1.01325D-02 | 1.00000D+00 | 750 | 0 | -2768.088
1.01325D-02 | 1.00000D+00 | 775 | 0 | -2311.495
1.01325D-02 | 1.00000D+00 | 800 | 0 | -1887.708
1.01325D-02 | 1.00000D+00 | 825 | 0 | -1542.795
1.01325D-02 | 1.00000D+00 | 850 | 0 | -1291.569
1.01325D-02 | 1.00000D+00 | 875 | 0 | -1117.85
1.01325D-02 | 1.00000D+00 | 900 | 0 | -995.5251
1.01325D-02 | 1.00000D+00 | 925 | 0 | -903.3971
1.01325D-02 | 1.00000D+00 | 950 | 0 | -828.0791891
1.01325D-02 | 1.00000D+00 | 975 | 0 | -761.968
1.01325D-02 | 1.00000D+00 | 1000 | 0 | -700.902
1.01325D-02 | 1.00000D+00 | 1025 | 0 | -642.6208
1.01325D-02 | 1.00000D+00 | 1050 | 0 | -585.8829
1.01325D-02 | 1.00000D+00 | 1075 | 0 | -529.9844308
1.01325D-02 | 1.00000D+00 | 1100 | 0 | -474.5205
1.01325D-02 | 1.00000D+00 | 1125 | 0 | -419.2522
1.01325D-02 | 1.00000D+00 | 1150 | 0 | -364.0352986
1.01325D-02 | 1.00000D+00 | 1175 | 0 | -308.7802
1.01325D-02 | 1.00000D+00 | 1200 | 0 | -253.4294
1.01325D-02 | 1.00000D+00 | 1225 | 0 | -197.9449
1.01325D-02 | 1.00000D+00 | 1250 | 0 | -142.2998
1.01325D-02 | 1.00000D+00 | 1275 | 0 | -86.47402
1.01325D-02 | 1.00000D+00 | 1300 | 0 | -30.45109
1.01325D-02 | 1.00000D+00 | 1325 | 0 | 25.78401
1.01325D-02 | 1.00000D+00 | 1350 | 0 | 82.24624
1.01325D-02 | 1.00000D+00 | 1375 | 0 | 138.9517
1.01325D-02 | 1.00000D+00 | 1400 | 0 | 195.9184
1.01325D-02 | 1.00000D+00 | 1425 | 0 | 253.1675
1.01325D-02 | 1.00000D+00 | 1450 | 0 | 310.7239
1.01325D-02 | 1.00000D+00 | 1475 | 0 | 368.6173621
1.01325D-02 | 1.00000D+00 | 1500 | 0 | 426.8831
1.01325D-02 | 1.00000D+00 | 1525 | 0 | 485.5633
1.01325D-02 | 1.00000D+00 | 1550 | 0 | 544.7076
1.01325D-02 | 1.00000D+00 | 1575 | 0 | 604.3751
1.01325D-02 | 1.00000D+00 | 1600 | 0 | 664.6346
1.01325D-02 | 1.00000D+00 | 1625 | 0 | 725.567
1.01325D-02 | 1.00000D+00 | 1650 | 0 | 787.2661
1.01325D-02 | 1.00000D+00 | 1675 | 0 | 849.8405
1.01325D-02 | 1.00000D+00 | 1700 | 0 | 913.415
1.01325D-02 | 1.00000D+00 | 1725 | 0 | 978.1326
1.01325D-02 | 1.00000D+00 | 1750 | 0 | 1044.156
1.01325D-02 | 1.00000D+00 | 1775 | 0 | 1111.670483
1.01325D-02 | 1.00000D+00 | 1800 | 0 | 1180.884
1.01325D-02 | 1.00000D+00 | 1825 | 0 | 1252.03
1.01325D-02 | 1.00000D+00 | 1850 | 0 | 1325.37
1.01325D-02 | 1.00000D+00 | 1875 | 0 | 1401.195
1.01325D-02 | 1.00000D+00 | 1900 | 0 | 1479.828
1.01325D-02 | 1.00000D+00 | 1925 | 0 | 1561.623
1.01325D-02 | 1.00000D+00 | 1950 | 0 | 1646.97
1.01325D-02 | 1.00000D+00 | 1975 | 0 | 1736.295
1.01325D-02 | 1.00000D+00 | 2000 | 0 | 1830.062
1.01325D-02 | 1.00000D+00 | 2025 | 0 | 1928.772
1.01325D-02 | 1.00000D+00 | 2050 | 0 | 2032.966
1.01325D-02 | 1.00000D+00 | 2075 | 0 | 2143.225
1.01325D-02 | 1.00000D+00 | 2100 | 0 | 2260.17
1.01325D-02 | 1.00000D+00 | 2125 | 0 | 2384.459
1.01325D-02 | 1.00000D+00 | 2150 | 0 | 2516.789
1.01325D-02 | 1.00000D+00 | 2175 | 0 | 2657.893
1.01325D-02 | 1.00000D+00 | 2200 | 0 | 2808.539
1.01325D-02 | 1.00000D+00 | 2225 | 0 | 2969.523
1.01325D-02 | 1.00000D+00 | 2250 | 0 | 3141.669
1.01325D-02 | 1.00000D+00 | 2275 | 0 | 3325.822
1.01325D-02 | 1.00000D+00 | 2300 | 0 | 3522.841764
1.01325D-02 | 1.00000D+00 | 2325 | 0 | 3733.597
1.01325D-02 | 1.00000D+00 | 2350 | 0 | 3958.954
1.01325D-02 | 1.00000D+00 | 2375 | 0 | 4199.771
1.01325D-02 | 1.00000D+00 | 2400 | 0 | 4456.883
1.01325D-02 | 1.00000D+00 | 2425 | 0.0008435504 | 4731.095
1.01325D-02 | 1.00000D+00 | 2450 | 0.004055159 | 5023.164
1.01325D-02 | 1.00000D+00 | 2475 | 0.007408795 | 5333.79
1.01325D-02 | 1.00000D+00 | 2500 | 0.01090827 | 5663.598
1.01325D-02 | 1.00000D+00 | 2525 | 0.01456038 | 6013.127
1.01325D-02 | 1.00000D+00 | 2550 | 0.0183766 | 6382.821
1.01325D-02 | 1.00000D+00 | 2575 | 0.02237526 | 6773.011
1.01325D-02 | 1.00000D+00 | 2600 | 0.02658461 | 7183.919
1.01325D-02 | 1.00000D+00 | 2625 | 0.03104679 | 7615.652
1.01325D-02 | 1.00000D+00 | 2650 | 0.0358231 | 8068.211
1.01325D-02 | 1.00000D+00 | 2675 | 0.04100084882 | 8541.51
1.01325D-02 | 1.00000D+00 | 2700 | 0.0467023 | 9035.410194
1.01325D-02 | 1.00000D+00 | 2725 | 0.05309609 | 9549.765186
1.01325D-02 | 1.00000D+00 | 2750 | 0.06041202 | 10084.49
1.01325D-02 | 1.00000D+00 | 2775 | 0.06895992 | 10639.64
1.01325D-02 | 1.00000D+00 | 2800 | 0.07915382 | 11215.53
1.01325D-02 | 1.00000D+00 | 2825 | 0.09154293 | 11812.83
1.01325D-02 | 1.00000D+00 | 2850 | 0.1068516 | 12432.74
1.01325D-02 | 1.00000D+00 | 2875 | 0.1260313318 | 13077.05
1.01325D-02 | 1.00000D+00 | 2900 | 0.1503286 | 13748.31
1.01325D-02 | 1.00000D+00 | 2925 | 0.1813757 | 14449.81
1.01325D-02 | 1.00000D+00 | 2950 | 0.2213144 | 15185.61
1.01325D-02 | 1.00000D+00 | 2975 | 0.272966 | 15960.27
1.01325D-02 | 1.00000D+00 | 3000 | 0.3400748 | 16778.56
1.01325D-02 | 1.00000D+00 | 3025 | 0.4276633 | 17644.79
1.01325D-02 | 1.00000D+00 | 3050 | 0.5425681 | 18561.95
1.01325D-02 | 1.00000D+00 | 3075 | 0.6942785 | 19530.66215
1.01325D-02 | 1.00000D+00 | 3100 | 0.8962987 | 20547.89
1.01325D-02 | 1.00000D+00 | 3125 | 1.168468431 | 21605.89
1.01325D-02 | 1.00000D+00 | 3150 | 1.541133 | 22691.4
1.01325D-02 | 1.00000D+00 | 3175 | 2.063148 | 23785.66
1.01325D-02 | 1.00000D+00 | 3200 | 2.818562 | 24865.21
1.01325D-02 | 1.00000D+00 | 3225 | 3.965373 | 25903.68
1.01325D-02 | 1.00000D+00 | 3250 | 5.839867 | 26874.08
1.01325D-02 | 1.00000D+00 | 3275 | 9.306453 | 27750.82103
1.01325D-02 | 1.00000D+00 | 3300 | 17.45603442 | 28510.28
1.01325D-02 | 1.00000D+00 | 3325 | 55.37632 | 29124.26
1.01325D-02 | 1.00000D+00 | 3350 | 55.37632 | 29124.26
1.01325D-02 | 1.00000D+00 | 3375 | 55.37632 | 29124.26
1.01325D-02 | 1.00000D+00 | 3400 | 55.37632 | 29124.26
1.01325D-02 | 1.00000D+00 | 3425 | 55.37632 | 29124.26
1.01325D-02 | 1.00000D+00 | 3450 | 55.37632 | 29124.26
1.01325D-02 | 1.00000D+00 | 3475 | 55.37632 | 29124.26
1.01325D-02 | 1.00000D+00 | 3500 | 55.37632 | 29124.26
1.01325D-02 | 1.00000D+00 | 3525 | 55.37632 | 29124.26
1.01325D-02 | 1.00000D+00 | 3550 | 55.37632 | 29124.26
1.01325D-02 | 1.00000D+00 | 3575 | 55.37632 | 29124.26
1.01325D-02 | 1.00000D+00 | 3600 | 55.37632 | 29124.26
1.01325D-02 | 1.00000D+00 | 3625 | 55.37632 | 29124.26
1.01325D-02 | 1.00000D+00 | 3650 | 55.37632 | 29124.26
1.01325D-02 | 1.00000D+00 | 3675 | 55.37632 | 29124.26
1.01325D-02 | 1.00000D+00 | 3700 | 55.37632 | 29124.26
1.01325D-02 | 1.00000D+00 | 3725 | 55.37632 | 29124.26
1.01325D-02 | 1.00000D+00 | 3750 | 55.37632 | 29124.26
1.01325D-02 | 1.00000D+00 | 3775 | 55.37632 | 29124.26
1.01325D-02 | 1.00000D+00 | 3800 | 55.37632 | 29124.26
1.01325D-02 | 1.00000D+00 | 3825 | 55.37632 | 29124.26
1.01325D-02 | 1.00000D+00 | 3850 | 55.37632 | 29124.26
1.01325D-02 | 1.00000D+00 | 3875 | 55.37632 | 29124.26
1.01325D-02 | 1.00000D+00 | 3900 | 55.37632 | 29124.26
1.01325D-02 | 1.00000D+00 | 3925 | 55.37632 | 29124.26
1.01325D-02 | 1.00000D+00 | 3950 | 55.37632 | 29124.26
1.01325D-02 | 1.00000D+00 | 3975 | 55.37632 | 29124.26
1.01325D-02 | 1.00000D+00 | 4000 | 55.37632 | 29124.26
p (bar) | B'g | Temp (K) | B'c | Hw (kJ/kg)
1.01325D-02 | 1.20000D+00 | 250 | 0 | -6390.364
1.01325D-02 | 1.20000D+00 | 275 | 0 | -6335.29
1.01325D-02 | 1.20000D+00 | 300 | 0 | -6273.218
1.01325D-02 | 1.20000D+00 | 325 | 0 | -6204.711
1.01325D-02 | 1.20000D+00 | 350 | 0 | -6131.068
1.01325D-02 | 1.20000D+00 | 375 | 0 | -6053.692
1.01325D-02 | 1.20000D+00 | 400 | 0 | -5973.516
1.01325D-02 | 1.20000D+00 | 425 | 0 | -5890.599
1.01325D-02 | 1.20000D+00 | 450 | 0 | -5803.891
1.01325D-02 | 1.20000D+00 | 475 | 0 | -5711.07
1.01325D-02 | 1.20000D+00 | 500 | 0 | -5608.423
1.01325D-02 | 1.20000D+00 | 525 | 0 | -5490.812
1.01325D-02 | 1.20000D+00 | 550 | 0 | -5351.918
1.01325D-02 | 1.20000D+00 | 575 | 0 | -5185.077
1.01325D-02 | 1.20000D+00 | 600 | 0 | -4984.745
1.01325D-02 | 1.20000D+00 | 625 | 0 | -4747.622
1.01325D-02 | 1.20000D+00 | 650 | 0 | -4471.707
1.01325D-02 | 1.20000D+00 | 675 | 0 | -4153.344
1.01325D-02 | 1.20000D+00 | 700 | 0 | -3785.837
1.01325D-02 | 1.20000D+00 | 725 | 0 | -3363.951
1.01325D-02 | 1.20000D+00 | 750 | 0 | -2894.965
1.01325D-02 | 1.20000D+00 | 775 | 0 | -2410.05
1.01325D-02 | 1.20000D+00 | 800 | 0 | -1961.716
1.01325D-02 | 1.20000D+00 | 825 | 0 | -1597.9
1.01325D-02 | 1.20000D+00 | 850 | 0 | -1333.332
1.01325D-02 | 1.20000D+00 | 875 | 0 | -1150.464169
1.01325D-02 | 1.20000D+00 | 900 | 0 | -1021.675
1.01325D-02 | 1.20000D+00 | 925 | 0 | -924.664
1.01325D-02 | 1.20000D+00 | 950 | 0 | -845.364
1.01325D-02 | 1.20000D+00 | 975 | 0 | -775.7826766
1.01325D-02 | 1.20000D+00 | 1000 | 0 | -711.5394
1.01325D-02 | 1.20000D+00 | 1025 | 0 | -650.2511
1.01325D-02 | 1.20000D+00 | 1050 | 0 | -590.6063
1.01325D-02 | 1.20000D+00 | 1075 | 0 | -531.8598
1.01325D-02 | 1.20000D+00 | 1100 | 0 | -473.5817497
1.01325D-02 | 1.20000D+00 | 1125 | 0 | -415.518
1.01325D-02 | 1.20000D+00 | 1150 | 0 | -357.5146
1.01325D-02 | 1.20000D+00 | 1175 | 0 | -299.4758
1.01325D-02 | 1.20000D+00 | 1200 | 0 | -241.3399
1.01325D-02 | 1.20000D+00 | 1225 | 0 | -183.0661
1.01325D-02 | 1.20000D+00 | 1250 | 0 | -124.6254
1.01325D-02 | 1.20000D+00 | 1275 | 0 | -65.99628
1.01325D-02 | 1.20000D+00 | 1300 | 0 | -7.160907
1.01325D-02 | 1.20000D+00 | 1325 | 0 | 51.89679
1.01325D-02 | 1.20000D+00 | 1350 | 0 | 111.1928
1.01325D-02 | 1.20000D+00 | 1375 | 0 | 170.7443
1.01325D-02 | 1.20000D+00 | 1400 | 0 | 230.5705
1.01325D-02 | 1.20000D+00 | 1425 | 0 | 290.694
1.01325D-02 | 1.20000D+00 | 1450 | 0 | 351.1413
1.01325D-02 | 1.20000D+00 | 1475 | 0 | 411.944
1.01325D-02 | 1.20000D+00 | 1500 | 0 | 473.1397
1.01325D-02 | 1.20000D+00 | 1525 | 0 | 534.7735
1.01325D-02 | 1.20000D+00 | 1550 | 0 | 596.8986
1.01325D-02 | 1.20000D+00 | 1575 | 0 | 659.5778
1.01325D-02 | 1.20000D+00 | 1600 | 0 | 722.8852
1.01325D-02 | 1.20000D+00 | 1625 | 0 | 786.9072
1.01325D-02 | 1.20000D+00 | 1650 | 0 | 851.7445
1.01325D-02 | 1.20000D+00 | 1675 | 0 | 917.5136
1.01325D-02 | 1.20000D+00 | 1700 | 0 | 984.3487
1.01325D-02 | 1.20000D+00 | 1725 | 0 | 1052.403
1.01325D-02 | 1.20000D+00 | 1750 | 0 | 1121.853
1.01325D-02 | 1.20000D+00 | 1775 | 0 | 1192.896
1.01325D-02 | 1.20000D+00 | 1800 | 0 | 1265.756484
1.01325D-02 | 1.20000D+00 | 1825 | 0 | 1340.687
1.01325D-02 | 1.20000D+00 | 1850 | 0 | 1417.969
1.01325D-02 | 1.20000D+00 | 1875 | 0 | 1497.916
1.01325D-02 | 1.20000D+00 | 1900 | 0 | 1580.876
1.01325D-02 | 1.20000D+00 | 1925 | 0 | 1667.232
1.01325D-02 | 1.20000D+00 | 1950 | 0 | 1757.405
1.01325D-02 | 1.20000D+00 | 1975 | 0 | 1851.856
1.01325D-02 | 1.20000D+00 | 2000 | 0 | 1951.084
1.01325D-02 | 1.20000D+00 | 2025 | 0 | 2055.635
1.01325D-02 | 1.20000D+00 | 2050 | 0 | 2166.093
1.01325D-02 | 1.20000D+00 | 2075 | 0 | 2283.086
1.01325D-02 | 1.20000D+00 | 2100 | 0 | 2407.289
1.01325D-02 | 1.20000D+00 | 2125 | 0 | 2539.415
1.01325D-02 | 1.20000D+00 | 2150 | 0 | 2680.222
1.01325D-02 | 1.20000D+00 | 2175 | 0 | 2830.506
1.01325D-02 | 1.20000D+00 | 2200 | 0 | 2991.103
1.01325D-02 | 1.20000D+00 | 2225 | 0 | 3162.882
1.01325D-02 | 1.20000D+00 | 2250 | 0 | 3346.741442
1.01325D-02 | 1.20000D+00 | 2275 | 0 | 3543.606
1.01325D-02 | 1.20000D+00 | 2300 | 0 | 3754.418
1.01325D-02 | 1.20000D+00 | 2325 | 0 | 3980.131
1.01325D-02 | 1.20000D+00 | 2350 | 0 | 4221.701
1.01325D-02 | 1.20000D+00 | 2375 | 0 | 4480.075
1.01325D-02 | 1.20000D+00 | 2400 | 0 | 4756.182
1.01325D-02 | 1.20000D+00 | 2425 | 0 | 5050.917
1.01325D-02 | 1.20000D+00 | 2450 | 0 | 5365.130458
1.01325D-02 | 1.20000D+00 | 2475 | 0 | 5699.611
1.01325D-02 | 1.20000D+00 | 2500 | 0 | 6055.072
1.01325D-02 | 1.20000D+00 | 2525 | 0 | 6432.133
1.01325D-02 | 1.20000D+00 | 2550 | 0 | 6831.311
1.01325D-02 | 1.20000D+00 | 2575 | 0 | 7253.002
1.01325D-02 | 1.20000D+00 | 2600 | 0 | 7697.475
1.01325D-02 | 1.20000D+00 | 2625 | 0 | 8164.868
1.01325D-02 | 1.20000D+00 | 2650 | 0.002573376 | 8655.188
1.01325D-02 | 1.20000D+00 | 2675 | 0.008513419 | 9168.328
1.01325D-02 | 1.20000D+00 | 2700 | 0.0150563 | 9704.089718
1.01325D-02 | 1.20000D+00 | 2725 | 0.02239474 | 10262.22
1.01325D-02 | 1.20000D+00 | 2750 | 0.03079159 | 10842.48
1.01325D-02 | 1.20000D+00 | 2775 | 0.04060167 | 11444.69
1.01325D-02 | 1.20000D+00 | 2800 | 0.05229964868 | 12068.85292
1.01325D-02 | 1.20000D+00 | 2825 | 0.06651592 | 12715.23452
1.01325D-02 | 1.20000D+00 | 2850 | 0.08408279 | 13384.48
1.01325D-02 | 1.20000D+00 | 2875 | 0.1060945 | 14077.69
1.01325D-02 | 1.20000D+00 | 2900 | 0.1339859 | 14796.52
1.01325D-02 | 1.20000D+00 | 2925 | 0.1696377 | 15543.17
1.01325D-02 | 1.20000D+00 | 2950 | 0.2155184 | 16320.28
1.01325D-02 | 1.20000D+00 | 2975 | 0.2748820479 | 17130.72
1.01325D-02 | 1.20000D+00 | 3000 | 0.3520485265 | 17977.16
1.01325D-02 | 1.20000D+00 | 3025 | 0.4528139219 | 18861.47
1.01325D-02 | 1.20000D+00 | 3050 | 0.5850692 | 19783.87
1.01325D-02 | 1.20000D+00 | 3075 | 0.7597673 | 20741.95
1.01325D-02 | 1.20000D+00 | 3100 | 0.9924953 | 21729.73474
1.01325D-02 | 1.20000D+00 | 3125 | 1.30615 | 22736.84
1.01325D-02 | 1.20000D+00 | 3150 | 1.735749 | 23748.28
1.01325D-02 | 1.20000D+00 | 3175 | 2.337652 | 24744.86
1.01325D-02 | 1.20000D+00 | 3200 | 3.208798 | 25704.5
1.01325D-02 | 1.20000D+00 | 3225 | 4.531337508 | 26604.11
1.01325D-02 | 1.20000D+00 | 3250 | 6.692781 | 27421.8
1.01325D-02 | 1.20000D+00 | 3275 | 10.68852 | 28138.44
1.01325D-02 | 1.20000D+00 | 3300 | 20.07401 | 28737.65783
1.01325D-02 | 1.20000D+00 | 3325 | 63.64124 | 29199.66
1.01325D-02 | 1.20000D+00 | 3350 | 63.64124 | 29199.66
1.01325D-02 | 1.20000D+00 | 3375 | 63.64124 | 29199.66
1.01325D-02 | 1.20000D+00 | 3400 | 63.64124 | 29199.66
1.01325D-02 | 1.20000D+00 | 3425 | 63.64124 | 29199.66
1.01325D-02 | 1.20000D+00 | 3450 | 63.64124 | 29199.66
1.01325D-02 | 1.20000D+00 | 3475 | 63.64124 | 29199.66
1.01325D-02 | 1.20000D+00 | 3500 | 63.64124 | 29199.66
1.01325D-02 | 1.20000D+00 | 3525 | 63.64124 | 29199.66
1.01325D-02 | 1.20000D+00 | 3550 | 63.64124 | 29199.66
1.01325D-02 | 1.20000D+00 | 3575 | 63.64124 | 29199.66
1.01325D-02 | 1.20000D+00 | 3600 | 63.64124 | 29199.66
1.01325D-02 | 1.20000D+00 | 3625 | 63.64124 | 29199.66
1.01325D-02 | 1.20000D+00 | 3650 | 63.64124 | 29199.66
1.01325D-02 | 1.20000D+00 | 3675 | 63.64124 | 29199.66
1.01325D-02 | 1.20000D+00 | 3700 | 63.64124 | 29199.66
1.01325D-02 | 1.20000D+00 | 3725 | 63.64124 | 29199.66
1.01325D-02 | 1.20000D+00 | 3750 | 63.64124 | 29199.66
1.01325D-02 | 1.20000D+00 | 3775 | 63.64124 | 29199.66
1.01325D-02 | 1.20000D+00 | 3800 | 63.64124 | 29199.66
1.01325D-02 | 1.20000D+00 | 3825 | 63.64124 | 29199.66
1.01325D-02 | 1.20000D+00 | 3850 | 63.64124 | 29199.66
1.01325D-02 | 1.20000D+00 | 3875 | 63.64124 | 29199.66
1.01325D-02 | 1.20000D+00 | 3900 | 63.64124 | 29199.66
1.01325D-02 | 1.20000D+00 | 3925 | 63.64124 | 29199.66
1.01325D-02 | 1.20000D+00 | 3950 | 63.64124 | 29199.66
1.01325D-02 | 1.20000D+00 | 3975 | 63.64124 | 29199.66
1.01325D-02 | 1.20000D+00 | 4000 | 63.64124 | 29199.66
p (bar) | B'g | Temp (K) | B'c | Hw (kJ/kg)
1.01325D-02 | 1.50000D+00 | 250 | 0 | -6731.117
1.01325D-02 | 1.50000D+00 | 275 | 0 | -6675.611
1.01325D-02 | 1.50000D+00 | 300 | 0 | -6613.185484
1.01325D-02 | 1.50000D+00 | 325 | 0 | -6544.199
1.01325D-02 | 1.50000D+00 | 350 | 0 | -6469.773
1.01325D-02 | 1.50000D+00 | 375 | 0 | -6391.248
1.01325D-02 | 1.50000D+00 | 400 | 0 | -6309.624
1.01325D-02 | 1.50000D+00 | 425 | 0 | -6225.128
1.01325D-02 | 1.50000D+00 | 450 | 0 | -6136.92
1.01325D-02 | 1.50000D+00 | 475 | 0 | -6042.864
1.01325D-02 | 1.50000D+00 | 500 | 0 | -5939.312
1.01325D-02 | 1.50000D+00 | 525 | 0 | -5820.924
1.01325D-02 | 1.50000D+00 | 550 | 0 | -5680.711
1.01325D-02 | 1.50000D+00 | 575 | 0 | -5510.697
1.01325D-02 | 1.50000D+00 | 600 | 0 | -5303.479
1.01325D-02 | 1.50000D+00 | 625 | 0 | -5053.955
1.01325D-02 | 1.50000D+00 | 650 | 0 | -4759.173
1.01325D-02 | 1.50000D+00 | 675 | 0 | -4415.629
1.01325D-02 | 1.50000D+00 | 700 | 0 | -4017.462
1.01325D-02 | 1.50000D+00 | 725 | 0 | -3560.706
1.01325D-02 | 1.50000D+00 | 750 | 0 | -3054.713
1.01325D-02 | 1.50000D+00 | 775 | 0 | -2533.915796
1.01325D-02 | 1.50000D+00 | 800 | 0 | -2054.56
1.01325D-02 | 1.50000D+00 | 825 | 0 | -1666.925
1.01325D-02 | 1.50000D+00 | 850 | 0 | -1385.594
1.01325D-02 | 1.50000D+00 | 875 | 0 | -1191.257
1.01325D-02 | 1.50000D+00 | 900 | 0 | -1054.375
1.01325D-02 | 1.50000D+00 | 925 | 0 | -951.255185
1.01325D-02 | 1.50000D+00 | 950 | 0 | -866.9762
1.01325D-02 | 1.50000D+00 | 975 | 0 | -793.0564
1.01325D-02 | 1.50000D+00 | 1000 | 0 | -724.841
1.01325D-02 | 1.50000D+00 | 1025 | 0 | -659.7932363
1.01325D-02 | 1.50000D+00 | 1050 | 0 | -596.5143
1.01325D-02 | 1.50000D+00 | 1075 | 0 | -534.207
1.01325D-02 | 1.50000D+00 | 1100 | 0 | -472.4107
1.01325D-02 | 1.50000D+00 | 1125 | 0 | -410.852
1.01325D-02 | 1.50000D+00 | 1150 | 0 | -349.3651
1.01325D-02 | 1.50000D+00 | 1175 | 0 | -287.8463
1.01325D-02 | 1.50000D+00 | 1200 | 0 | -226.2291
1.01325D-02 | 1.50000D+00 | 1225 | 0 | -164.4687
1.01325D-02 | 1.50000D+00 | 1250 | 0 | -102.534
1.01325D-02 | 1.50000D+00 | 1275 | 0 | -40.40132
1.01325D-02 | 1.50000D+00 | 1300 | 0 | 21.9485
1.01325D-02 | 1.50000D+00 | 1325 | 0 | 84.53287
1.01325D-02 | 1.50000D+00 | 1350 | 0 | 147.369
1.01325D-02 | 1.50000D+00 | 1375 | 0 | 210.4754
1.01325D-02 | 1.50000D+00 | 1400 | 0 | 273.8726
1.01325D-02 | 1.50000D+00 | 1425 | 0 | 337.5848
1.01325D-02 | 1.50000D+00 | 1450 | 0 | 401.6405
1.01325D-02 | 1.50000D+00 | 1475 | 0 | 466.0735
1.01325D-02 | 1.50000D+00 | 1500 | 0 | 530.9245
1.01325D-02 | 1.50000D+00 | 1525 | 0 | 596.2416
1.01325D-02 | 1.50000D+00 | 1550 | 0 | 662.0823
1.01325D-02 | 1.50000D+00 | 1575 | 0 | 728.5144
1.01325D-02 | 1.50000D+00 | 1600 | 0 | 795.6177954
1.01325D-02 | 1.50000D+00 | 1625 | 0 | 863.486
1.01325D-02 | 1.50000D+00 | 1650 | 0 | 932.2279
1.01325D-02 | 1.50000D+00 | 1675 | 0 | 1001.97
1.01325D-02 | 1.50000D+00 | 1700 | 0 | 1072.857
1.01325D-02 | 1.50000D+00 | 1725 | 0 | 1145.056
1.01325D-02 | 1.50000D+00 | 1750 | 0 | 1218.757462
1.01325D-02 | 1.50000D+00 | 1775 | 0 | 1294.177
1.01325D-02 | 1.50000D+00 | 1800 | 0 | 1371.559004
1.01325D-02 | 1.50000D+00 | 1825 | 0 | 1451.177137
1.01325D-02 | 1.50000D+00 | 1850 | 0 | 1533.338
1.01325D-02 | 1.50000D+00 | 1875 | 0 | 1618.384
1.01325D-02 | 1.50000D+00 | 1900 | 0 | 1706.694
1.01325D-02 | 1.50000D+00 | 1925 | 0 | 1798.686
1.01325D-02 | 1.50000D+00 | 1950 | 0 | 1894.819
1.01325D-02 | 1.50000D+00 | 1975 | 0 | 1995.595385
1.01325D-02 | 1.50000D+00 | 2000 | 0 | 2101.564
1.01325D-02 | 1.50000D+00 | 2025 | 0 | 2213.317
1.01325D-02 | 1.50000D+00 | 2050 | 0 | 2331.497
1.01325D-02 | 1.50000D+00 | 2075 | 0 | 2456.792
1.01325D-02 | 1.50000D+00 | 2100 | 0 | 2589.939
1.01325D-02 | 1.50000D+00 | 2125 | 0 | 2731.721
1.01325D-02 | 1.50000D+00 | 2150 | 0 | 2882.972
1.01325D-02 | 1.50000D+00 | 2175 | 0 | 3044.565957
1.01325D-02 | 1.50000D+00 | 2200 | 0 | 3217.423
1.01325D-02 | 1.50000D+00 | 2225 | 0 | 3402.5
1.01325D-02 | 1.50000D+00 | 2250 | 0 | 3600.79
1.01325D-02 | 1.50000D+00 | 2275 | 0 | 3813.315
1.01325D-02 | 1.50000D+00 | 2300 | 0 | 4041.121
1.01325D-02 | 1.50000D+00 | 2325 | 0 | 4285.267
1.01325D-02 | 1.50000D+00 | 2350 | 0 | 4546.817
1.01325D-02 | 1.50000D+00 | 2375 | 0 | 4826.831
1.01325D-02 | 1.50000D+00 | 2400 | 0 | 5126.352
1.01325D-02 | 1.50000D+00 | 2425 | 0 | 5446.39
1.01325D-02 | 1.50000D+00 | 2450 | 0 | 5787.907
1.01325D-02 | 1.50000D+00 | 2475 | 0 | 6151.806
1.01325D-02 | 1.50000D+00 | 2500 | 0 | 6538.905
1.01325D-02 | 1.50000D+00 | 2525 | 0 | 6949.927
1.01325D-02 | 1.50000D+00 | 2550 | 0 | 7385.479
1.01325D-02 | 1.50000D+00 | 2575 | 0 | 7846.034
1.01325D-02 | 1.50000D+00 | 2600 | 0 | 8331.921
1.01325D-02 | 1.50000D+00 | 2625 | 0 | 8843.313546
1.01325D-02 | 1.50000D+00 | 2650 | 0 | 9380.227
1.01325D-02 | 1.50000D+00 | 2675 | 0 | 9942.521
1.01325D-02 | 1.50000D+00 | 2700 | 0 | 10529.92
1.01325D-02 | 1.50000D+00 | 2725 | 0 | 11142.02
1.01325D-02 | 1.50000D+00 | 2750 | 0 | 11778.38
1.01325D-02 | 1.50000D+00 | 2775 | 0 | 12438.51
1.01325D-02 | 1.50000D+00 | 2800 | 0.0110002 | 13121.98
1.01325D-02 | 1.50000D+00 | 2825 | 0.02792007 | 13828.5
1.01325D-02 | 1.50000D+00 | 2850 | 0.04883688 | 14557.97
1.01325D-02 | 1.50000D+00 | 2875 | 0.07505892 | 15310.55
1.01325D-02 | 1.50000D+00 | 2900 | 0.1083034 | 16086.67
1.01325D-02 | 1.50000D+00 | 2925 | 0.1508227 | 16887
1.01325D-02 | 1.50000D+00 | 2950 | 0.2055756 | 17712.29
1.01325D-02 | 1.50000D+00 | 2975 | 0.2764641 | 18563.1
1.01325D-02 | 1.50000D+00 | 3000 | 0.3686708686 | 19439.38
1.01325D-02 | 1.50000D+00 | 3025 | 0.4891512 | 20339.84
1.01325D-02 | 1.50000D+00 | 3050 | 0.6473758 | 21261.27
1.01325D-02 | 1.50000D+00 | 3075 | 0.8564911 | 22197.73
1.01325D-02 | 1.50000D+00 | 3100 | 1.135205 | 23140
1.01325D-02 | 1.50000D+00 | 3125 | 1.510995 | 24075.25
1.01325D-02 | 1.50000D+00 | 3150 | 2.025874 | 24987.36
1.01325D-02 | 1.50000D+00 | 3175 | 2.747446 | 25857.92
1.01325D-02 | 1.50000D+00 | 3200 | 3.791946 | 26667.77
1.01325D-02 | 1.50000D+00 | 3225 | 5.377688 | 27398.92225
1.01325D-02 | 1.50000D+00 | 3250 | 7.968843 | 28036.27
1.01325D-02 | 1.50000D+00 | 3275 | 12.75676 | 28568.5
1.01325D-02 | 1.50000D+00 | 3300 | 23.99164 | 28987.35
1.01325D-02 | 1.50000D+00 | 3325 | 76.00198 | 29281.83
1.01325D-02 | 1.50000D+00 | 3350 | 76.00198 | 29281.83
1.01325D-02 | 1.50000D+00 | 3375 | 76.00198 | 29281.83
1.01325D-02 | 1.50000D+00 | 3400 | 76.00198 | 29281.83
1.01325D-02 | 1.50000D+00 | 3425 | 76.00198 | 29281.83
1.01325D-02 | 1.50000D+00 | 3450 | 76.00198 | 29281.83
1.01325D-02 | 1.50000D+00 | 3475 | 76.00198 | 29281.83
1.01325D-02 | 1.50000D+00 | 3500 | 76.00198 | 29281.83
1.01325D-02 | 1.50000D+00 | 3525 | 76.00198 | 29281.83
1.01325D-02 | 1.50000D+00 | 3550 | 76.00198 | 29281.83
1.01325D-02 | 1.50000D+00 | 3575 | 76.00198 | 29281.83
1.01325D-02 | 1.50000D+00 | 3600 | 76.00198 | 29281.83
1.01325D-02 | 1.50000D+00 | 3625 | 76.00198 | 29281.83
1.01325D-02 | 1.50000D+00 | 3650 | 76.00198 | 29281.83
1.01325D-02 | 1.50000D+00 | 3675 | 76.00198 | 29281.83
1.01325D-02 | 1.50000D+00 | 3700 | 76.00198 | 29281.83
1.01325D-02 | 1.50000D+00 | 3725 | 76.00198 | 29281.83
1.01325D-02 | 1.50000D+00 | 3750 | 76.00198 | 29281.83
1.01325D-02 | 1.50000D+00 | 3775 | 76.00198 | 29281.83
1.01325D-02 | 1.50000D+00 | 3800 | 76.00198 | 29281.83
1.01325D-02 | 1.50000D+00 | 3825 | 76.00198 | 29281.83
1.01325D-02 | 1.50000D+00 | 3850 | 76.00198 | 29281.83
1.01325D-02 | 1.50000D+00 | 3875 | 76.00198 | 29281.83
1.01325D-02 | 1.50000D+00 | 3900 | 76.00198 | 29281.83
1.01325D-02 | 1.50000D+00 | 3925 | 76.00198 | 29281.83
1.01325D-02 | 1.50000D+00 | 3950 | 76.00198 | 29281.83
1.01325D-02 | 1.50000D+00 | 3975 | 76.00198 | 29281.83
1.01325D-02 | 1.50000D+00 | 4000 | 76.00198 | 29281.83
p (bar) | B'g | Temp (K) | B'c | Hw (kJ/kg)
1.01325D-02 | 1.90000D+00 | 250 | 0 | -7081.746
1.01325D-02 | 1.90000D+00 | 275 | 0 | -7025.487
1.01325D-02 | 1.90000D+00 | 300 | 0 | -6962.337
1.01325D-02 | 1.90000D+00 | 325 | 0 | -6892.512
1.01325D-02 | 1.90000D+00 | 350 | 0 | -6817.012
1.01325D-02 | 1.90000D+00 | 375 | 0 | -6737.148
1.01325D-02 | 1.90000D+00 | 400 | 0 | -6653.999
1.01325D-02 | 1.90000D+00 | 425 | 0 | -6567.975
1.01325D-02 | 1.90000D+00 | 450 | 0 | -6478.473
1.01325D-02 | 1.90000D+00 | 475 | 0 | -6383.59
1.01325D-02 | 1.90000D+00 | 500 | 0 | -6279.812789
1.01325D-02 | 1.90000D+00 | 525 | 0 | -6161.684
1.01325D-02 | 1.90000D+00 | 550 | 0 | -6021.608
1.01325D-02 | 1.90000D+00 | 575 | 0 | -5850.253
1.01325D-02 | 1.90000D+00 | 600 | 0 | -5638.1
1.01325D-02 | 1.90000D+00 | 625 | 0 | -5377.75
1.01325D-02 | 1.90000D+00 | 650 | 0 | -5064.779194
1.01325D-02 | 1.90000D+00 | 675 | 0 | -4695.556
1.01325D-02 | 1.90000D+00 | 700 | 0 | -4265.125
1.01325D-02 | 1.90000D+00 | 725 | 0 | -3771.09
1.01325D-02 | 1.90000D+00 | 750 | 0 | -3225.298
1.01325D-02 | 1.90000D+00 | 775 | 0 | -2665.911
1.01325D-02 | 1.90000D+00 | 800 | 0 | -2153.285
1.01325D-02 | 1.90000D+00 | 825 | 0 | -1740.196
1.01325D-02 | 1.90000D+00 | 850 | 0 | -1441.007
1.01325D-02 | 1.90000D+00 | 875 | 0 | -1234.481
1.01325D-02 | 1.90000D+00 | 900 | 0 | -1089.015
1.01325D-02 | 1.90000D+00 | 925 | 0 | -979.4205
1.01325D-02 | 1.90000D+00 | 950 | 0 | -889.8672
1.01325D-02 | 1.90000D+00 | 975 | 0 | -811.3527
1.01325D-02 | 1.90000D+00 | 1000 | 0 | -738.9306
1.01325D-02 | 1.90000D+00 | 1025 | 0 | -669.9014
1.01325D-02 | 1.90000D+00 | 1050 | 0 | -602.7737
1.01325D-02 | 1.90000D+00 | 1075 | 0 | -536.6955
1.01325D-02 | 1.90000D+00 | 1100 | 0 | -471.1732
1.01325D-02 | 1.90000D+00 | 1125 | 0 | -405.9134
1.01325D-02 | 1.90000D+00 | 1150 | 0 | -340.7375
1.01325D-02 | 1.90000D+00 | 1175 | 0 | -275.533803
1.01325D-02 | 1.90000D+00 | 1200 | 0 | -210.2302
1.01325D-02 | 1.90000D+00 | 1225 | 0 | -144.7784
1.01325D-02 | 1.90000D+00 | 1250 | 0 | -79.14449
1.01325D-02 | 1.90000D+00 | 1275 | 0 | -13.30311
1.01325D-02 | 1.90000D+00 | 1300 | 0 | 52.76657
1.01325D-02 | 1.90000D+00 | 1325 | 0 | 119.0832
1.01325D-02 | 1.90000D+00 | 1350 | 0 | 185.6653
1.01325D-02 | 1.90000D+00 | 1375 | 0 | 252.5325
1.01325D-02 | 1.90000D+00 | 1400 | 0 | 319.7068
1.01325D-02 | 1.90000D+00 | 1425 | 0 | 387.214
1.01325D-02 | 1.90000D+00 | 1450 | 0 | 455.0843487
1.01325D-02 | 1.90000D+00 | 1475 | 0 | 523.3542
1.01325D-02 | 1.90000D+00 | 1500 | 0 | 592.0668
1.01325D-02 | 1.90000D+00 | 1525 | 0 | 661.274
1.01325D-02 | 1.90000D+00 | 1550 | 0 | 731.0371476
1.01325D-02 | 1.90000D+00 | 1575 | 0 | 801.4293
1.01325D-02 | 1.90000D+00 | 1600 | 0 | 872.5363
1.01325D-02 | 1.90000D+00 | 1625 | 0 | 944.4587616
1.01325D-02 | 1.90000D+00 | 1650 | 0 | 1017.314
1.01325D-02 | 1.90000D+00 | 1675 | 0 | 1091.239
1.01325D-02 | 1.90000D+00 | 1700 | 0 | 1166.39
1.01325D-02 | 1.90000D+00 | 1725 | 0 | 1242.947
1.01325D-02 | 1.90000D+00 | 1750 | 0 | 1321.117
1.01325D-02 | 1.90000D+00 | 1775 | 0 | 1401.133
1.01325D-02 | 1.90000D+00 | 1800 | 0 | 1483.259
1.01325D-02 | 1.90000D+00 | 1825 | 0 | 1567.793
1.01325D-02 | 1.90000D+00 | 1850 | 0 | 1655.067
1.01325D-02 | 1.90000D+00 | 1875 | 0 | 1745.453
1.01325D-02 | 1.90000D+00 | 1900 | 0 | 1839.363
1.01325D-02 | 1.90000D+00 | 1925 | 0 | 1937.25
1.01325D-02 | 1.90000D+00 | 1950 | 0 | 2039.614
1.01325D-02 | 1.90000D+00 | 1975 | 0 | 2147.002
1.01325D-02 | 1.90000D+00 | 2000 | 0 | 2260.011
1.01325D-02 | 1.90000D+00 | 2025 | 0 | 2379.288
1.01325D-02 | 1.90000D+00 | 2050 | 0 | 2505.53
1.01325D-02 | 1.90000D+00 | 2075 | 0 | 2639.49
1.01325D-02 | 1.90000D+00 | 2100 | 0 | 2781.973
1.01325D-02 | 1.90000D+00 | 2125 | 0 | 2933.834
1.01325D-02 | 1.90000D+00 | 2150 | 0 | 3095.984466
1.01325D-02 | 1.90000D+00 | 2175 | 0 | 3269.382
1.01325D-02 | 1.90000D+00 | 2200 | 0 | 3455.035
1.01325D-02 | 1.90000D+00 | 2225 | 0 | 3653.994
1.01325D-02 | 1.90000D+00 | 2250 | 0 | 3867.351
1.01325D-02 | 1.90000D+00 | 2275 | 0 | 4096.23
1.01325D-02 | 1.90000D+00 | 2300 | 0 | 4341.784
1.01325D-02 | 1.90000D+00 | 2325 | 0 | 4605.183527
1.01325D-02 | 1.90000D+00 | 2350 | 0 | 4887.609554
1.01325D-02 | 1.90000D+00 | 2375 | 0 | 5190.239068
1.01325D-02 | 1.90000D+00 | 2400 | 0 | 5514.234
1.01325D-02 | 1.90000D+00 | 2425 | 0 | 5860.724
1.01325D-02 | 1.90000D+00 | 2450 | 0 | 6230.794
1.01325D-02 | 1.90000D+00 | 2475 | 0 | 6625.462
1.01325D-02 | 1.90000D+00 | 2500 | 0 | 7045.66
1.01325D-02 | 1.90000D+00 | 2525 | 0 | 7492.217
1.01325D-02 | 1.90000D+00 | 2550 | 0 | 7965.83431
1.01325D-02 | 1.90000D+00 | 2575 | 0 | 8467.067
1.01325D-02 | 1.90000D+00 | 2600 | 0 | 8996.306
1.01325D-02 | 1.90000D+00 | 2625 | 0 | 9553.76
1.01325D-02 | 1.90000D+00 | 2650 | 0 | 10139.45
1.01325D-02 | 1.90000D+00 | 2675 | 0 | 10753.19
1.01325D-02 | 1.90000D+00 | 2700 | 0 | 11394.61
1.01325D-02 | 1.90000D+00 | 2725 | 0 | 12063.16
1.01325D-02 | 1.90000D+00 | 2750 | 0 | 12758.13
1.01325D-02 | 1.90000D+00 | 2775 | 0 | 13478.68
1.01325D-02 | 1.90000D+00 | 2800 | 0 | 14223.91
1.01325D-02 | 1.90000D+00 | 2825 | 0 | 14992.8503
1.01325D-02 | 1.90000D+00 | 2850 | 0.0003647561 | 15784.55
1.01325D-02 | 1.90000D+00 | 2875 | 0.03214907 | 16598.06
1.01325D-02 | 1.90000D+00 | 2900 | 0.07247855 | 17432.39
1.01325D-02 | 1.90000D+00 | 2925 | 0.1241008 | 18286.45
1.01325D-02 | 1.90000D+00 | 2950 | 0.1906275 | 19158.8
1.01325D-02 | 1.90000D+00 | 2975 | 0.2768239 | 20047.4
1.01325D-02 | 1.90000D+00 | 3000 | 0.3890217 | 20949.15
1.01325D-02 | 1.90000D+00 | 3025 | 0.5357204 | 21859.39
1.01325D-02 | 1.90000D+00 | 3050 | 0.7284949 | 22771.35
1.01325D-02 | 1.90000D+00 | 3075 | 0.9834129164 | 23675.71
1.01325D-02 | 1.90000D+00 | 3100 | 1.323338 | 24560.43
1.01325D-02 | 1.90000D+00 | 3125 | 1.781847 | 25411.03
1.01325D-02 | 1.90000D+00 | 3150 | 2.410269 | 26211.42
1.01325D-02 | 1.90000D+00 | 3175 | 3.291174344 | 26945.3
1.01325D-02 | 1.90000D+00 | 3200 | 4.566478 | 27597.81167
1.01325D-02 | 1.90000D+00 | 3225 | 6.502608 | 28157.11
1.01325D-02 | 1.90000D+00 | 3250 | 9.665710105 | 28615.45
1.01325D-02 | 1.90000D+00 | 3275 | 15.50772 | 28969.2
1.01325D-02 | 1.90000D+00 | 3300 | 29.2022 | 29217.54
1.01325D-02 | 1.90000D+00 | 3325 | 92.43295 | 29356.97
1.01325D-02 | 1.90000D+00 | 3350 | 92.43295 | 29356.97
1.01325D-02 | 1.90000D+00 | 3375 | 92.43295 | 29356.97
1.01325D-02 | 1.90000D+00 | 3400 | 92.43295 | 29356.97
1.01325D-02 | 1.90000D+00 | 3425 | 92.43295 | 29356.97
1.01325D-02 | 1.90000D+00 | 3450 | 92.43295 | 29356.97
1.01325D-02 | 1.90000D+00 | 3475 | 92.43295 | 29356.97
1.01325D-02 | 1.90000D+00 | 3500 | 92.43295 | 29356.97
1.01325D-02 | 1.90000D+00 | 3525 | 92.43295 | 29356.97
1.01325D-02 | 1.90000D+00 | 3550 | 92.43295 | 29356.97
1.01325D-02 | 1.90000D+00 | 3575 | 92.43295 | 29356.97
1.01325D-02 | 1.90000D+00 | 3600 | 92.43295 | 29356.97
1.01325D-02 | 1.90000D+00 | 3625 | 92.43295 | 29356.97
1.01325D-02 | 1.90000D+00 | 3650 | 92.43295 | 29356.97
1.01325D-02 | 1.90000D+00 | 3675 | 92.43295 | 29356.97
1.01325D-02 | 1.90000D+00 | 3700 | 92.43295 | 29356.97
1.01325D-02 | 1.90000D+00 | 3725 | 92.43295 | 29356.97
1.01325D-02 | 1.90000D+00 | 3750 | 92.43295 | 29356.97
1.01325D-02 | 1.90000D+00 | 3775 | 92.43295 | 29356.97
1.01325D-02 | 1.90000D+00 | 3800 | 92.43295 | 29356.97
1.01325D-02 | 1.90000D+00 | 3825 | 92.43295 | 29356.97
1.01325D-02 | 1.90000D+00 | 3850 | 92.43295 | 29356.97
1.01325D-02 | 1.90000D+00 | 3875 | 92.43295 | 29356.97
1.01325D-02 | 1.90000D+00 | 3900 | 92.43295 | 29356.97
1.01325D-02 | 1.90000D+00 | 3925 | 92.43295 | 29356.97
1.01325D-02 | 1.90000D+00 | 3950 | 92.43295 | 29356.97
1.01325D-02 | 1.90000D+00 | 3975 | 92.43295 | 29356.97
1.01325D-02 | 1.90000D+00 | 4000 | 92.43295 | 29356.97
p (bar) | B'g | Temp (K) | B'c | Hw (kJ/kg)
1.01325D-02 | 2.40000D+00 | 250 | 0 | -7409.556241
1.01325D-02 | 2.40000D+00 | 275 | 0 | -7352.402
1.01325D-02 | 2.40000D+00 | 300 | 0 | -7288.342
1.01325D-02 | 2.40000D+00 | 325 | 0 | -7217.498
1.01325D-02 | 2.40000D+00 | 350 | 0 | -7140.801
1.01325D-02 | 2.40000D+00 | 375 | 0 | -7059.558
1.01325D-02 | 2.40000D+00 | 400 | 0 | -6974.945
1.01325D-02 | 2.40000D+00 | 425 | 0 | -6887.558
1.01325D-02 | 2.40000D+00 | 450 | 0 | -6797.039
1.01325D-02 | 2.40000D+00 | 475 | 0 | -6701.744
1.01325D-02 | 2.40000D+00 | 500 | 0 | -6598.353
1.01325D-02 | 2.40000D+00 | 525 | 0 | -6481.386
1.01325D-02 | 2.40000D+00 | 550 | 0 | -6342.767
1.01325D-02 | 2.40000D+00 | 575 | 0 | -6171.916
1.01325D-02 | 2.40000D+00 | 600 | 0 | -5957.174
1.01325D-02 | 2.40000D+00 | 625 | 0 | -5688.591
1.01325D-02 | 2.40000D+00 | 650 | 0 | -5359.861
1.01325D-02 | 2.40000D+00 | 675 | 0 | -4966.923
1.01325D-02 | 2.40000D+00 | 700 | 0 | -4505.673
1.01325D-02 | 2.40000D+00 | 725 | 0 | -3975.436
1.01325D-02 | 2.40000D+00 | 750 | 0 | -3390.762
1.01325D-02 | 2.40000D+00 | 775 | 0 | -2793.674
1.01325D-02 | 2.40000D+00 | 800 | 0 | -2248.635
1.01325D-02 | 2.40000D+00 | 825 | 0 | -1810.836
1.01325D-02 | 2.40000D+00 | 850 | 0 | -1494.368
1.01325D-02 | 2.40000D+00 | 875 | 0 | -1276.078
1.01325D-02 | 2.40000D+00 | 900 | 0 | -1122.339
1.01325D-02 | 2.40000D+00 | 925 | 0 | -1006.513
1.01325D-02 | 2.40000D+00 | 950 | 0 | -911.8854
1.01325D-02 | 2.40000D+00 | 975 | 0 | -828.9515
1.01325D-02 | 2.40000D+00 | 1000 | 0 | -752.4836
1.01325D-02 | 2.40000D+00 | 1025 | 0 | -679.6253
1.01325D-02 | 2.40000D+00 | 1050 | 0 | -608.796
1.01325D-02 | 2.40000D+00 | 1075 | 0 | -539.0912
1.01325D-02 | 2.40000D+00 | 1100 | 0 | -469.9854703
1.01325D-02 | 2.40000D+00 | 1125 | 0 | -401.1663
1.01325D-02 | 2.40000D+00 | 1150 | 0 | -332.4429
1.01325D-02 | 2.40000D+00 | 1175 | 0 | -263.6956726
1.01325D-02 | 2.40000D+00 | 1200 | 0 | -194.8473747
1.01325D-02 | 2.40000D+00 | 1225 | 0 | -125.8463
1.01325D-02 | 2.40000D+00 | 1250 | 0 | -56.65605
1.01325D-02 | 2.40000D+00 | 1275 | 0 | 12.75057
1.01325D-02 | 2.40000D+00 | 1300 | 0 | 82.39576
1.01325D-02 | 2.40000D+00 | 1325 | 0 | 152.2994
1.01325D-02 | 2.40000D+00 | 1350 | 0 | 222.4809
1.01325D-02 | 2.40000D+00 | 1375 | 0 | 292.9612
1.01325D-02 | 2.40000D+00 | 1400 | 0 | 363.7635
1.01325D-02 | 2.40000D+00 | 1425 | 0 | 434.9148962
1.01325D-02 | 2.40000D+00 | 1450 | 0 | 506.4475
1.01325D-02 | 2.40000D+00 | 1475 | 0 | 578.3997
1.01325D-02 | 2.40000D+00 | 1500 | 0 | 650.8173
1.01325D-02 | 2.40000D+00 | 1525 | 0 | 723.7552
1.01325D-02 | 2.40000D+00 | 1550 | 0 | 797.2789
1.01325D-02 | 2.40000D+00 | 1575 | 0 | 871.4657
1.01325D-02 | 2.40000D+00 | 1600 | 0 | 946.4074
1.01325D-02 | 2.40000D+00 | 1625 | 0 | 1022.211
1.01325D-02 | 2.40000D+00 | 1650 | 0 | 1099.002
1.01325D-02 | 2.40000D+00 | 1675 | 0 | 1176.927
1.01325D-02 | 2.40000D+00 | 1700 | 0 | 1256.152
1.01325D-02 | 2.40000D+00 | 1725 | 0 | 1336.872
1.01325D-02 | 2.40000D+00 | 1750 | 0 | 1419.306
1.01325D-02 | 2.40000D+00 | 1775 | 0 | 1503.706
1.01325D-02 | 2.40000D+00 | 1800 | 0 | 1590.355
1.01325D-02 | 2.40000D+00 | 1825 | 0 | 1679.572
1.01325D-02 | 2.40000D+00 | 1850 | 0 | 1771.715
1.01325D-02 | 2.40000D+00 | 1875 | 0 | 1867.182
1.01325D-02 | 2.40000D+00 | 1900 | 0 | 1966.417
1.01325D-02 | 2.40000D+00 | 1925 | 0 | 2069.907
1.01325D-02 | 2.40000D+00 | 1950 | 0 | 2178.192
1.01325D-02 | 2.40000D+00 | 1975 | 0 | 2291.861
1.01325D-02 | 2.40000D+00 | 2000 | 0 | 2411.555
1.01325D-02 | 2.40000D+00 | 2025 | 0 | 2537.973
1.01325D-02 | 2.40000D+00 | 2050 | 0 | 2671.869
1.01325D-02 | 2.40000D+00 | 2075 | 0 | 2814.053
1.01325D-02 | 2.40000D+00 | 2100 | 0 | 2965.396
1.01325D-02 | 2.40000D+00 | 2125 | 0 | 3126.824
1.01325D-02 | 2.40000D+00 | 2150 | 0 | 3299.32
1.01325D-02 | 2.40000D+00 | 2175 | 0 | 3483.924
1.01325D-02 | 2.40000D+00 | 2200 | 0 | 3681.727
1.01325D-02 | 2.40000D+00 | 2225 | 0 | 3893.87
1.01325D-02 | 2.40000D+00 | 2250 | 0 | 4121.538942
1.01325D-02 | 2.40000D+00 | 2275 | 0 | 4365.957
1.01325D-02 | 2.40000D+00 | 2300 | 0 | 4628.38
1.01325D-02 | 2.40000D+00 | 2325 | 0 | 4910.087
1.01325D-02 | 2.40000D+00 | 2350 | 0 | 5212.368
1.01325D-02 | 2.40000D+00 | 2375 | 0 | 5536.513
1.01325D-02 | 2.40000D+00 | 2400 | 0 | 5883.798284
1.01325D-02 | 2.40000D+00 | 2425 | 0 | 6255.472
1.01325D-02 | 2.40000D+00 | 2450 | 0 | 6652.731
1.01325D-02 | 2.40000D+00 | 2475 | 0 | 7076.708
1.01325D-02 | 2.40000D+00 | 2500 | 0 | 7528.444
1.01325D-02 | 2.40000D+00 | 2525 | 0 | 8008.868
1.01325D-02 | 2.40000D+00 | 2550 | 0 | 8518.773
1.01325D-02 | 2.40000D+00 | 2575 | 0 | 9058.792
1.01325D-02 | 2.40000D+00 | 2600 | 0 | 9629.372
1.01325D-02 | 2.40000D+00 | 2625 | 0 | 10230.76
1.01325D-02 | 2.40000D+00 | 2650 | 0 | 10862.96
1.01325D-02 | 2.40000D+00 | 2675 | 0 | 11525.76
1.01325D-02 | 2.40000D+00 | 2700 | 0 | 12218.68
1.01325D-02 | 2.40000D+00 | 2725 | 0 | 12941.00485
1.01325D-02 | 2.40000D+00 | 2750 | 0 | 13691.76
1.01325D-02 | 2.40000D+00 | 2775 | 0 | 14469.75
1.01325D-02 | 2.40000D+00 | 2800 | 0 | 15273.54
1.01325D-02 | 2.40000D+00 | 2825 | 0 | 16101.49
1.01325D-02 | 2.40000D+00 | 2850 | 0 | 16951.74
1.01325D-02 | 2.40000D+00 | 2875 | 0 | 17822.17
1.01325D-02 | 2.40000D+00 | 2900 | 0.02590245 | 18710.32
1.01325D-02 | 2.40000D+00 | 2925 | 0.08884218 | 19613.23
1.01325D-02 | 2.40000D+00 | 2950 | 0.1700225 | 20527.23
1.01325D-02 | 2.40000D+00 | 2975 | 0.2752873 | 21447.62
1.01325D-02 | 2.40000D+00 | 3000 | 0.4124029 | 22368.28
1.01325D-02 | 2.40000D+00 | 3025 | 0.5917973561 | 23281.27
1.01325D-02 | 2.40000D+00 | 3050 | 0.8276734 | 24176.56
1.01325D-02 | 2.40000D+00 | 3075 | 1.139747 | 25041.92
1.01325D-02 | 2.40000D+00 | 3100 | 1.556069 | 25863.24
1.01325D-02 | 2.40000D+00 | 3125 | 2.117834 | 26625.36
1.01325D-02 | 2.40000D+00 | 3150 | 2.887997 | 27313.27665
1.01325D-02 | 2.40000D+00 | 3175 | 3.967807 | 27913.79
1.01325D-02 | 2.40000D+00 | 3200 | 5.531224 | 28417.02
1.01325D-02 | 2.40000D+00 | 3225 | 7.904702 | 28817.46
1.01325D-02 | 2.40000D+00 | 3250 | 11.78157 | 29114.3
1.01325D-02 | 2.40000D+00 | 3275 | 18.93865 | 29310.67615
1.01325D-02 | 2.40000D+00 | 3300 | 35.70044 | 29411.8
1.01325D-02 | 2.40000D+00 | 3325 | 35.70044 | 29411.8
1.01325D-02 | 2.40000D+00 | 3350 | 35.70044 | 29411.8
1.01325D-02 | 2.40000D+00 | 3375 | 35.70044 | 29411.8
1.01325D-02 | 2.40000D+00 | 3400 | 35.70044 | 29411.8
1.01325D-02 | 2.40000D+00 | 3425 | 35.70044 | 29411.8
1.01325D-02 | 2.40000D+00 | 3450 | 35.70044 | 29411.8
1.01325D-02 | 2.40000D+00 | 3475 | 35.70044 | 29411.8
1.01325D-02 | 2.40000D+00 | 3500 | 35.70044 | 29411.8
1.01325D-02 | 2.40000D+00 | 3525 | 35.70044 | 29411.8
1.01325D-02 | 2.40000D+00 | 3550 | 35.70044 | 29411.8
1.01325D-02 | 2.40000D+00 | 3575 | 35.70044 | 29411.8
1.01325D-02 | 2.40000D+00 | 3600 | 35.70044 | 29411.8
1.01325D-02 | 2.40000D+00 | 3625 | 35.70044 | 29411.8
1.01325D-02 | 2.40000D+00 | 3650 | 35.70044 | 29411.8
1.01325D-02 | 2.40000D+00 | 3675 | 35.70044 | 29411.8
1.01325D-02 | 2.40000D+00 | 3700 | 35.70044 | 29411.8
1.01325D-02 | 2.40000D+00 | 3725 | 35.70044 | 29411.8
1.01325D-02 | 2.40000D+00 | 3750 | 35.70044 | 29411.8
1.01325D-02 | 2.40000D+00 | 3775 | 35.70044 | 29411.8
1.01325D-02 | 2.40000D+00 | 3800 | 35.70044 | 29411.8
1.01325D-02 | 2.40000D+00 | 3825 | 35.70044 | 29411.8
1.01325D-02 | 2.40000D+00 | 3850 | 35.70044 | 29411.8
1.01325D-02 | 2.40000D+00 | 3875 | 35.70044 | 29411.8
1.01325D-02 | 2.40000D+00 | 3900 | 35.70044 | 29411.8
1.01325D-02 | 2.40000D+00 | 3925 | 35.70044 | 29411.8
1.01325D-02 | 2.40000D+00 | 3950 | 35.70044 | 29411.8
1.01325D-02 | 2.40000D+00 | 3975 | 35.70044 | 29411.8
1.01325D-02 | 2.40000D+00 | 4000 | 35.70044 | 29411.8
p (bar) | B'g | Temp (K) | B'c | Hw (kJ/kg)
1.01325D-02 | 3.00000D+00 | 250 | 0 | -7699.228
1.01325D-02 | 3.00000D+00 | 275 | 0 | -7641.172
1.01325D-02 | 3.00000D+00 | 300 | 0 | -7576.168
1.01325D-02 | 3.00000D+00 | 325 | 0 | -7504.28
1.01325D-02 | 3.00000D+00 | 350 | 0 | -7426.399
1.01325D-02 | 3.00000D+00 | 375 | 0 | -7343.853
1.01325D-02 | 3.00000D+00 | 400 | 0 | -7257.918
1.01325D-02 | 3.00000D+00 | 425 | 0 | -7169.369624
1.01325D-02 | 3.00000D+00 | 450 | 0 | -7078.091
1.01325D-02 | 3.00000D+00 | 475 | 0 | -6982.704
1.01325D-02 | 3.00000D+00 | 500 | 0 | -6880.109
1.01325D-02 | 3.00000D+00 | 525 | 0 | -6764.881
1.01325D-02 | 3.00000D+00 | 550 | 0 | -6628.597
1.01325D-02 | 3.00000D+00 | 575 | 0 | -6459.61
1.01325D-02 | 3.00000D+00 | 600 | 0 | -6244.259
1.01325D-02 | 3.00000D+00 | 625 | 0 | -5970.014
1.01325D-02 | 3.00000D+00 | 650 | 0 | -5628.468
1.01325D-02 | 3.00000D+00 | 675 | 0 | -5214.874
1.01325D-02 | 3.00000D+00 | 700 | 0 | -4725.864
1.01325D-02 | 3.00000D+00 | 725 | 0 | -4162.496
1.01325D-02 | 3.00000D+00 | 750 | 0 | -3542.035
1.01325D-02 | 3.00000D+00 | 775 | 0 | -2910.245
1.01325D-02 | 3.00000D+00 | 800 | 0 | -2335.453
1.01325D-02 | 3.00000D+00 | 825 | 0 | -1875.048
1.01325D-02 | 3.00000D+00 | 850 | 0 | -1542.819
1.01325D-02 | 3.00000D+00 | 875 | 0 | -1313.823
1.01325D-02 | 3.00000D+00 | 900 | 0 | -1152.568
1.01325D-02 | 3.00000D+00 | 925 | 0 | -1031.086
1.01325D-02 | 3.00000D+00 | 950 | 0 | -931.8551
1.01325D-02 | 3.00000D+00 | 975 | 0 | -844.9129
1.01325D-02 | 3.00000D+00 | 1000 | 0 | -764.7759
1.01325D-02 | 3.00000D+00 | 1025 | 0 | -688.4451
1.01325D-02 | 3.00000D+00 | 1050 | 0 | -614.2591
1.01325D-02 | 3.00000D+00 | 1075 | 0 | -541.2655
1.01325D-02 | 3.00000D+00 | 1100 | 0 | -468.9104
1.01325D-02 | 3.00000D+00 | 1125 | 0 | -396.8636
1.01325D-02 | 3.00000D+00 | 1150 | 0 | -324.9234
1.01325D-02 | 3.00000D+00 | 1175 | 0 | -252.9632
1.01325D-02 | 3.00000D+00 | 1200 | 0 | -180.9011
1.01325D-02 | 3.00000D+00 | 1225 | 0 | -108.6822
1.01325D-02 | 3.00000D+00 | 1250 | 0 | -36.26799
1.01325D-02 | 3.00000D+00 | 1275 | 0 | 36.3703
1.01325D-02 | 3.00000D+00 | 1300 | 0 | 109.2561
1.01325D-02 | 3.00000D+00 | 1325 | 0 | 182.4102011
1.01325D-02 | 3.00000D+00 | 1350 | 0 | 255.8531
1.01325D-02 | 3.00000D+00 | 1375 | 0 | 329.6065
1.01325D-02 | 3.00000D+00 | 1400 | 0 | 403.6947
1.01325D-02 | 3.00000D+00 | 1425 | 0 | 478.146
1.01325D-02 | 3.00000D+00 | 1450 | 0 | 552.994
1.01325D-02 | 3.00000D+00 | 1475 | 0 | 628.2787
1.01325D-02 | 3.00000D+00 | 1500 | 0 | 704.0484
1.01325D-02 | 3.00000D+00 | 1525 | 0 | 780.3605
1.01325D-02 | 3.00000D+00 | 1550 | 0 | 857.2838
1.01325D-02 | 3.00000D+00 | 1575 | 0 | 934.8999
1.01325D-02 | 3.00000D+00 | 1600 | 0 | 1013.305
1.01325D-02 | 3.00000D+00 | 1625 | 0 | 1092.613
1.01325D-02 | 3.00000D+00 | 1650 | 0 | 1172.956
1.01325D-02 | 3.00000D+00 | 1675 | 0 | 1254.488
1.01325D-02 | 3.00000D+00 | 1700 | 0 | 1337.386
1.01325D-02 | 3.00000D+00 | 1725 | 0 | 1421.856
1.01325D-02 | 3.00000D+00 | 1750 | 0 | 1508.13
1.01325D-02 | 3.00000D+00 | 1775 | 0 | 1596.475
1.01325D-02 | 3.00000D+00 | 1800 | 0 | 1687.191
1.01325D-02 | 3.00000D+00 | 1825 | 0 | 1780.617
1.01325D-02 | 3.00000D+00 | 1850 | 0 | 1877.133
1.01325D-02 | 3.00000D+00 | 1875 | 0 | 1977.162
1.01325D-02 | 3.00000D+00 | 1900 | 0 | 2081.176
1.01325D-02 | 3.00000D+00 | 1925 | 0 | 2189.694
1.01325D-02 | 3.00000D+00 | 1950 | 0 | 2303.289
1.01325D-02 | 3.00000D+00 | 1975 | 0 | 2422.588
1.01325D-02 | 3.00000D+00 | 2000 | 0 | 2548.276
1.01325D-02 | 3.00000D+00 | 2025 | 0 | 2681.095
1.01325D-02 | 3.00000D+00 | 2050 | 0 | 2821.85
1.01325D-02 | 3.00000D+00 | 2075 | 0 | 2971.406
1.01325D-02 | 3.00000D+00 | 2100 | 0 | 3130.691
1.01325D-02 | 3.00000D+00 | 2125 | 0 | 3300.694499
1.01325D-02 | 3.00000D+00 | 2150 | 0 | 3482.468
1.01325D-02 | 3.00000D+00 | 2175 | 0 | 3677.122
1.01325D-02 | 3.00000D+00 | 2200 | 0 | 3885.826
1.01325D-02 | 3.00000D+00 | 2225 | 0 | 4109.801
1.01325D-02 | 3.00000D+00 | 2250 | 0 | 4350.318
1.01325D-02 | 3.00000D+00 | 2275 | 0 | 4608.691
1.01325D-02 | 3.00000D+00 | 2300 | 0 | 4886.27
1.01325D-02 | 3.00000D+00 | 2325 | 0 | 5184.43
1.01325D-02 | 3.00000D+00 | 2350 | 0 | 5504.562
1.01325D-02 | 3.00000D+00 | 2375 | 0 | 5848.06
1.01325D-02 | 3.00000D+00 | 2400 | 0 | 6216.304
1.01325D-02 | 3.00000D+00 | 2425 | 0 | 6610.647
1.01325D-02 | 3.00000D+00 | 2450 | 0 | 7032.393
1.01325D-02 | 3.00000D+00 | 2475 | 0 | 7482.775
1.01325D-02 | 3.00000D+00 | 2500 | 0 | 7962.933
1.01325D-02 | 3.00000D+00 | 2525 | 0 | 8473.889
1.01325D-02 | 3.00000D+00 | 2550 | 0 | 9016.519
1.01325D-02 | 3.00000D+00 | 2575 | 0 | 9591.525
1.01325D-02 | 3.00000D+00 | 2600 | 0 | 10199.41
1.01325D-02 | 3.00000D+00 | 2625 | 0 | 10840.43001
1.01325D-02 | 3.00000D+00 | 2650 | 0 | 11514.61
1.01325D-02 | 3.00000D+00 | 2675 | 0 | 12221.68
1.01325D-02 | 3.00000D+00 | 2700 | 0 | 12961.06
1.01325D-02 | 3.00000D+00 | 2725 | 0 | 13731.87
1.01325D-02 | 3.00000D+00 | 2750 | 0 | 14532.883
1.01325D-02 | 3.00000D+00 | 2775 | 0 | 15362.54
1.01325D-02 | 3.00000D+00 | 2800 | 0 | 16218.91
1.01325D-02 | 3.00000D+00 | 2825 | 0 | 17099.67
1.01325D-02 | 3.00000D+00 | 2850 | 0 | 18002.09
1.01325D-02 | 3.00000D+00 | 2875 | 0 | 18922.89
1.01325D-02 | 3.00000D+00 | 2900 | 0 | 19858.17
1.01325D-02 | 3.00000D+00 | 2925 | 0.04461074 | 20803.18
1.01325D-02 | 3.00000D+00 | 2950 | 0.1433099 | 21752.08
1.01325D-02 | 3.00000D+00 | 2975 | 0.2713879 | 22697.66
1.01325D-02 | 3.00000D+00 | 3000 | 0.4383317 | 23630.97
1.01325D-02 | 3.00000D+00 | 3025 | 0.6568817 | 24541.13
1.01325D-02 | 3.00000D+00 | 3050 | 0.9443913 | 25415.31
1.01325D-02 | 3.00000D+00 | 3075 | 1.32495 | 26238.98
1.01325D-02 | 3.00000D+00 | 3100 | 1.83283 | 26996.71
1.01325D-02 | 3.00000D+00 | 3125 | 2.51835224 | 27673.4061
1.01325D-02 | 3.00000D+00 | 3150 | 3.458408 | 28255.89
1.01325D-02 | 3.00000D+00 | 3175 | 4.776631 | 28734.54
1.01325D-02 | 3.00000D+00 | 3200 | 6.685375 | 29104.5
1.01325D-02 | 3.00000D+00 | 3225 | 9.582998225 | 29366.19
1.01325D-02 | 3.00000D+00 | 3250 | 14.3151482 | 29524.85
1.01325D-02 | 3.00000D+00 | 3275 | 23.04767 | 29589.13
1.01325D-02 | 3.00000D+00 | 3300 | 43.48272 | 29568.87233
1.01325D-02 | 3.00000D+00 | 3325 | 43.48272 | 29568.87233
1.01325D-02 | 3.00000D+00 | 3350 | 43.48272 | 29568.87233
1.01325D-02 | 3.00000D+00 | 3375 | 43.48272 | 29568.87233
1.01325D-02 | 3.00000D+00 | 3400 | 43.48272 | 29568.87233
1.01325D-02 | 3.00000D+00 | 3425 | 43.48272 | 29568.87233
1.01325D-02 | 3.00000D+00 | 3450 | 43.48272 | 29568.87233
1.01325D-02 | 3.00000D+00 | 3475 | 43.48272 | 29568.87233
1.01325D-02 | 3.00000D+00 | 3500 | 43.48272 | 29568.87233
1.01325D-02 | 3.00000D+00 | 3525 | 43.48272 | 29568.87233
1.01325D-02 | 3.00000D+00 | 3550 | 43.48272 | 29568.87233
1.01325D-02 | 3.00000D+00 | 3575 | 43.48272 | 29568.87233
1.01325D-02 | 3.00000D+00 | 3600 | 43.48272 | 29568.87233
1.01325D-02 | 3.00000D+00 | 3625 | 43.48272 | 29568.87233
1.01325D-02 | 3.00000D+00 | 3650 | 43.48272 | 29568.87233
1.01325D-02 | 3.00000D+00 | 3675 | 43.48272 | 29568.87233
1.01325D-02 | 3.00000D+00 | 3700 | 43.48272 | 29568.87233
1.01325D-02 | 3.00000D+00 | 3725 | 43.48272 | 29568.87233
1.01325D-02 | 3.00000D+00 | 3750 | 43.48272 | 29568.87233
1.01325D-02 | 3.00000D+00 | 3775 | 43.48272 | 29568.87233
1.01325D-02 | 3.00000D+00 | 3800 | 43.48272 | 29568.87233
1.01325D-02 | 3.00000D+00 | 3825 | 43.48272 | 29568.87233
1.01325D-02 | 3.00000D+00 | 3850 | 43.48272 | 29568.87233
1.01325D-02 | 3.00000D+00 | 3875 | 43.48272 | 29568.87233
1.01325D-02 | 3.00000D+00 | 3900 | 43.48272 | 29568.87233
1.01325D-02 | 3.00000D+00 | 3925 | 43.48272 | 29568.87233
1.01325D-02 | 3.00000D+00 | 3950 | 43.48272 | 29568.87233
1.01325D-02 | 3.00000D+00 | 3975 | 43.48272 | 29568.87233
1.01325D-02 | 3.00000D+00 | 4000 | 43.48272 | 29568.87233
p (bar) | B'g | Temp (K) | B'c | Hw (kJ/kg)
1.01325D-02 | 4.00000D+00 | 250 | 0 | -8032.719
1.01325D-02 | 4.00000D+00 | 275 | 0 | -7973.527
1.01325D-02 | 4.00000D+00 | 300 | 0 | -7907.313
1.01325D-02 | 4.00000D+00 | 325 | 0 | -7834.091
1.01325D-02 | 4.00000D+00 | 350 | 0 | -7754.728
1.01325D-02 | 4.00000D+00 | 375 | 0 | -7670.598
1.01325D-02 | 4.00000D+00 | 400 | 0 | -7583.114
1.01325D-02 | 4.00000D+00 | 425 | 0 | -7493.277
1.01325D-02 | 4.00000D+00 | 450 | 0 | -7401.276
1.01325D-02 | 4.00000D+00 | 475 | 0 | -7306.08
1.01325D-02 | 4.00000D+00 | 500 | 0 | -7204.911
1.01325D-02 | 4.00000D+00 | 525 | 0 | -7092.492
1.01325D-02 | 4.00000D+00 | 550 | 0 | -6960.104
1.01325D-02 | 4.00000D+00 | 575 | 0 | -6794.926955
1.01325D-02 | 4.00000D+00 | 600 | 0 | -6580.89
1.01325D-02 | 4.00000D+00 | 625 | 0 | -6302.119
1.01325D-02 | 4.00000D+00 | 650 | 0 | -5947.238279
1.01325D-02 | 4.00000D+00 | 675 | 0 | -5510.297
1.01325D-02 | 4.00000D+00 | 700 | 0 | -4988.716
1.01325D-02 | 4.00000D+00 | 725 | 0 | -4385.81
1.01325D-02 | 4.00000D+00 | 750 | 0 | -3722.384
1.01325D-02 | 4.00000D+00 | 775 | 0 | -3048.931
1.01325D-02 | 4.00000D+00 | 800 | 0 | -2438.516
1.01325D-02 | 4.00000D+00 | 825 | 0 | -1951.141
1.01325D-02 | 4.00000D+00 | 850 | 0 | -1600.168798
1.01325D-02 | 4.00000D+00 | 875 | 0 | -1358.471
1.01325D-02 | 4.00000D+00 | 900 | 0 | -1188.314
1.01325D-02 | 4.00000D+00 | 925 | 0 | -1060.138
1.01325D-02 | 4.00000D+00 | 950 | 0 | -955.4638
1.01325D-02 | 4.00000D+00 | 975 | 0 | -863.7827
1.01325D-02 | 4.00000D+00 | 1000 | 0 | -779.3083965
1.01325D-02 | 4.00000D+00 | 1025 | 0 | -698.8729
1.01325D-02 | 4.00000D+00 | 1050 | 0 | -620.7191
1.01325D-02 | 4.00000D+00 | 1075 | 0 | -543.838
1.01325D-02 | 4.00000D+00 | 1100 | 0 | -467.642
1.01325D-02 | 4.00000D+00 | 1125 | 0 | -391.7802456
1.01325D-02 | 4.00000D+00 | 1150 | 0 | -316.0381
1.01325D-02 | 4.00000D+00 | 1175 | 0 | -240.2805
1.01325D-02 | 4.00000D+00 | 1200 | 0 | -164.4204
1.01325D-02 | 4.00000D+00 | 1225 | 0 | -88.39904
1.01325D-02 | 4.00000D+00 | 1250 | 0 | -12.17552
1.01325D-02 | 4.00000D+00 | 1275 | 0 | 64.28078
1.01325D-02 | 4.00000D+00 | 1300 | 0 | 140.9946
1.01325D-02 | 4.00000D+00 | 1325 | 0 | 217.9879
1.01325D-02 | 4.00000D+00 | 1350 | 0 | 295.2821
1.01325D-02 | 4.00000D+00 | 1375 | 0 | 372.9
1.01325D-02 | 4.00000D+00 | 1400 | 0 | 450.8667981
1.01325D-02 | 4.00000D+00 | 1425 | 0 | 529.2123
1.01325D-02 | 4.00000D+00 | 1450 | 0 | 607.9715
1.01325D-02 | 4.00000D+00 | 1475 | 0 | 687.1865
1.01325D-02 | 4.00000D+00 | 1500 | 0 | 766.907924
1.01325D-02 | 4.00000D+00 | 1525 | 0 | 847.1964
1.01325D-02 | 4.00000D+00 | 1550 | 0 | 928.1245
1.01325D-02 | 4.00000D+00 | 1575 | 0 | 1009.778
1.01325D-02 | 4.00000D+00 | 1600 | 0 | 1092.26
1.01325D-02 | 4.00000D+00 | 1625 | 0 | 1175.69
1.01325D-02 | 4.00000D+00 | 1650 | 0 | 1260.208
1.01325D-02 | 4.00000D+00 | 1675 | 0 | 1345.978
1.01325D-02 | 4.00000D+00 | 1700 | 0 | 1433.189
1.01325D-02 | 4.00000D+00 | 1725 | 0 | 1522.058
1.01325D-02 | 4.00000D+00 | 1750 | 0 | 1612.835506
1.01325D-02 | 4.00000D+00 | 1775 | 0 | 1705.803
1.01325D-02 | 4.00000D+00 | 1800 | 0 | 1801.283083
1.01325D-02 | 4.00000D+00 | 1825 | 0 | 1899.636
1.01325D-02 | 4.00000D+00 | 1850 | 0 | 2001.269
1.01325D-02 | 4.00000D+00 | 1875 | 0 | 2106.634
1.01325D-02 | 4.00000D+00 | 1900 | 0 | 2216.234
1.01325D-02 | 4.00000D+00 | 1925 | 0 | 2330.626
1.01325D-02 | 4.00000D+00 | 1950 | 0 | 2450.424
1.01325D-02 | 4.00000D+00 | 1975 | 0 | 2576.299
1.01325D-02 | 4.00000D+00 | 2000 | 0 | 2708.985
1.01325D-02 | 4.00000D+00 | 2025 | 0 | 2849.279
1.01325D-02 | 4.00000D+00 | 2050 | 0 | 2998.044
1.01325D-02 | 4.00000D+00 | 2075 | 0 | 3156.209638
1.01325D-02 | 4.00000D+00 | 2100 | 0 | 3324.772
1.01325D-02 | 4.00000D+00 | 2125 | 0 | 3504.796
1.01325D-02 | 4.00000D+00 | 2150 | 0 | 3697.414
1.01325D-02 | 4.00000D+00 | 2175 | 0 | 3903.82
1.01325D-02 | 4.00000D+00 | 2200 | 0 | 4125.275
1.01325D-02 | 4.00000D+00 | 2225 | 0 | 4363.098
1.01325D-02 | 4.00000D+00 | 2250 | 0 | 4618.66
1.01325D-02 | 4.00000D+00 | 2275 | 0 | 4893.383
1.01325D-02 | 4.00000D+00 | 2300 | 0 | 5188.728
1.01325D-02 | 4.00000D+00 | 2325 | 0 | 5506.186
1.01325D-02 | 4.00000D+00 | 2350 | 0 | 5847.269
1.01325D-02 | 4.00000D+00 | 2375 | 0 | 6213.491
1.01325D-02 | 4.00000D+00 | 2400 | 0 | 6606.361
1.01325D-02 | 4.00000D+00 | 2425 | 0 | 7027.355
1.01325D-02 | 4.00000D+00 | 2450 | 0 | 7477.902
1.01325D-02 | 4.00000D+00 | 2475 | 0 | 7959.36
1.01325D-02 | 4.00000D+00 | 2500 | 0 | 8472.985
1.01325D-02 | 4.00000D+00 | 2525 | 0 | 9019.911
1.01325D-02 | 4.00000D+00 | 2550 | 0 | 9601.111
1.01325D-02 | 4.00000D+00 | 2575 | 0 | 10217.37
1.01325D-02 | 4.00000D+00 | 2600 | 0 | 10869.24
1.01325D-02 | 4.00000D+00 | 2625 | 0 | 11557.04
1.01325D-02 | 4.00000D+00 | 2650 | 0 | 12280.75
1.01325D-02 | 4.00000D+00 | 2675 | 0 | 13040.05
1.01325D-02 | 4.00000D+00 | 2700 | 0 | 13834.24
1.01325D-02 | 4.00000D+00 | 2725 | 0 | 14662.22
1.01325D-02 | 4.00000D+00 | 2750 | 0 | 15522.44
1.01325D-02 | 4.00000D+00 | 2775 | 0 | 16412.89
1.01325D-02 | 4.00000D+00 | 2800 | 0 | 17330.98
1.01325D-02 | 4.00000D+00 | 2825 | 0 | 18273.56
1.01325D-02 | 4.00000D+00 | 2850 | 0 | 19236.73
1.01325D-02 | 4.00000D+00 | 2875 | 0 | 20215.78
1.01325D-02 | 4.00000D+00 | 2900 | 0 | 21204.96
1.01325D-02 | 4.00000D+00 | 2925 | 0 | 22197.25818
1.01325D-02 | 4.00000D+00 | 2950 | 0.09549489 | 23184.14
1.01325D-02 | 4.00000D+00 | 2975 | 0.2614815 | 24155.26
1.01325D-02 | 4.00000D+00 | 3000 | 0.4780186 | 25098.29
1.01325D-02 | 4.00000D+00 | 3025 | 0.7616975 | 25998.94
1.01325D-02 | 4.00000D+00 | 3050 | 1.135118 | 26841.26
1.01325D-02 | 4.00000D+00 | 3075 | 1.629652 | 27608.44
1.01325D-02 | 4.00000D+00 | 3100 | 2.289931 | 28284.16822
1.01325D-02 | 4.00000D+00 | 3125 | 3.181469 | 28854.3
1.01325D-02 | 4.00000D+00 | 3150 | 4.404357157 | 29308.69683
1.01325D-02 | 4.00000D+00 | 3175 | 6.119481 | 29642.72
1.01325D-02 | 4.00000D+00 | 3200 | 8.603084 | 29857.95
1.01325D-02 | 4.00000D+00 | 3225 | 12.37316 | 29961.81236
1.01325D-02 | 4.00000D+00 | 3250 | 18.52872 | 29966.31
1.01325D-02 | 4.00000D+00 | 3275 | 29.88255589 | 29885.89
1.01325D-02 | 4.00000D+00 | 3300 | 56.42744 | 29734.88
1.01325D-02 | 4.00000D+00 | 3325 | 56.42744 | 29734.88
1.01325D-02 | 4.00000D+00 | 3350 | 56.42744 | 29734.88
1.01325D-02 | 4.00000D+00 | 3375 | 56.42744 | 29734.88
1.01325D-02 | 4.00000D+00 | 3400 | 56.42744 | 29734.88
1.01325D-02 | 4.00000D+00 | 3425 | 56.42744 | 29734.88
1.01325D-02 | 4.00000D+00 | 3450 | 56.42744 | 29734.88
1.01325D-02 | 4.00000D+00 | 3475 | 56.42744 | 29734.88
1.01325D-02 | 4.00000D+00 | 3500 | 56.42744 | 29734.88
1.01325D-02 | 4.00000D+00 | 3525 | 56.42744 | 29734.88
1.01325D-02 | 4.00000D+00 | 3550 | 56.42744 | 29734.88
1.01325D-02 | 4.00000D+00 | 3575 | 56.42744 | 29734.88
1.01325D-02 | 4.00000D+00 | 3600 | 56.42744 | 29734.88
1.01325D-02 | 4.00000D+00 | 3625 | 56.42744 | 29734.88
1.01325D-02 | 4.00000D+00 | 3650 | 56.42744 | 29734.88
1.01325D-02 | 4.00000D+00 | 3675 | 56.42744 | 29734.88
1.01325D-02 | 4.00000D+00 | 3700 | 56.42744 | 29734.88
1.01325D-02 | 4.00000D+00 | 3725 | 56.42744 | 29734.88
1.01325D-02 | 4.00000D+00 | 3750 | 56.42744 | 29734.88
1.01325D-02 | 4.00000D+00 | 3775 | 56.42744 | 29734.88
1.01325D-02 | 4.00000D+00 | 3800 | 56.42744 | 29734.88
1.01325D-02 | 4.00000D+00 | 3825 | 56.42744 | 29734.88
1.01325D-02 | 4.00000D+00 | 3850 | 56.42744 | 29734.88
1.01325D-02 | 4.00000D+00 | 3875 | 56.42744 | 29734.88
1.01325D-02 | 4.00000D+00 | 3900 | 56.42744 | 29734.88
1.01325D-02 | 4.00000D+00 | 3925 | 56.42744 | 29734.88
1.01325D-02 | 4.00000D+00 | 3950 | 56.42744 | 29734.88
1.01325D-02 | 4.00000D+00 | 3975 | 56.42744 | 29734.88
1.01325D-02 | 4.00000D+00 | 4000 | 56.42744 | 29734.88
p (bar) | B'g | Temp (K) | B'c | Hw (kJ/kg)
1.01325D-02 | 5.50000D+00 | 250 | 0 | -8345.598
1.01325D-02 | 5.50000D+00 | 275 | 0 | -8285.266
1.01325D-02 | 5.50000D+00 | 300 | 0 | -8217.822
1.01325D-02 | 5.50000D+00 | 325 | 0 | -8143.243
1.01325D-02 | 5.50000D+00 | 350 | 0 | -8062.395
1.01325D-02 | 5.50000D+00 | 375 | 0 | -7976.713
1.01325D-02 | 5.50000D+00 | 400 | 0 | -7887.754
1.01325D-02 | 5.50000D+00 | 425 | 0 | -7796.754113
1.01325D-02 | 5.50000D+00 | 450 | 0 | -7704.218
1.01325D-02 | 5.50000D+00 | 475 | 0 | -7609.482
1.01325D-02 | 5.50000D+00 | 500 | 0 | -7510.131
1.01325D-02 | 5.50000D+00 | 525 | 0 | -7401.121
1.01325D-02 | 5.50000D+00 | 550 | 0 | -7273.56
1.01325D-02 | 5.50000D+00 | 575 | 0 | -7113.598
1.01325D-02 | 5.50000D+00 | 600 | 0 | -6902.827
1.01325D-02 | 5.50000D+00 | 625 | 0 | -6621.873
1.01325D-02 | 5.50000D+00 | 650 | 0 | -6256.001
1.01325D-02 | 5.50000D+00 | 675 | 0 | -5797.664
1.01325D-02 | 5.50000D+00 | 700 | 0 | -5244.934
1.01325D-02 | 5.50000D+00 | 725 | 0 | -4603.502
1.01325D-02 | 5.50000D+00 | 750 | 0 | -3897.939
1.01325D-02 | 5.50000D+00 | 775 | 0 | -3183.628
1.01325D-02 | 5.50000D+00 | 800 | 0 | -2538.383
1.01325D-02 | 5.50000D+00 | 825 | 0 | -2024.736
1.01325D-02 | 5.50000D+00 | 850 | 0 | -1655.565
1.01325D-02 | 5.50000D+00 | 875 | 0 | -1401.567
1.01325D-02 | 5.50000D+00 | 900 | 0 | -1222.804
1.01325D-02 | 5.50000D+00 | 925 | 0 | -1088.166
1.01325D-02 | 5.50000D+00 | 950 | 0 | -978.2378
1.01325D-02 | 5.50000D+00 | 975 | 0 | -881.9851
1.01325D-02 | 5.50000D+00 | 1000 | 0 | -793.3271297
1.01325D-02 | 5.50000D+00 | 1025 | 0 | -708.9326
1.01325D-02 | 5.50000D+00 | 1050 | 0 | -626.9518853
1.01325D-02 | 5.50000D+00 | 1075 | 0 | -546.3215
1.01325D-02 | 5.50000D+00 | 1100 | 0 | -466.4213
1.01325D-02 | 5.50000D+00 | 1125 | 0 | -386.8804
1.01325D-02 | 5.50000D+00 | 1150 | 0 | -307.4718298
1.01325D-02 | 5.50000D+00 | 1175 | 0 | -228.0527
1.01325D-02 | 5.50000D+00 | 1200 | 0 | -148.5304
1.01325D-02 | 5.50000D+00 | 1225 | 0 | -68.84317107
1.01325D-02 | 5.50000D+00 | 1250 | 0 | 11.05247
1.01325D-02 | 5.50000D+00 | 1275 | 0 | 91.18876
1.01325D-02 | 5.50000D+00 | 1300 | 0 | 171.5916
1.01325D-02 | 5.50000D+00 | 1325 | 0 | 252.284
1.01325D-02 | 5.50000D+00 | 1350 | 0 | 333.2882083
1.01325D-02 | 5.50000D+00 | 1375 | 0 | 414.6277
1.01325D-02 | 5.50000D+00 | 1400 | 0 | 496.3288
1.01325D-02 | 5.50000D+00 | 1425 | 0 | 578.4223
1.01325D-02 | 5.50000D+00 | 1450 | 0 | 660.9447
1.01325D-02 | 5.50000D+00 | 1475 | 0 | 743.9397
1.01325D-02 | 5.50000D+00 | 1500 | 0 | 827.4602
1.01325D-02 | 5.50000D+00 | 1525 | 0 | 911.5695
1.01325D-02 | 5.50000D+00 | 1550 | 0 | 996.3436
1.01325D-02 | 5.50000D+00 | 1575 | 0 | 1081.873
1.01325D-02 | 5.50000D+00 | 1600 | 0 | 1168.265
1.01325D-02 | 5.50000D+00 | 1625 | 0 | 1255.646027
1.01325D-02 | 5.50000D+00 | 1650 | 0 | 1344.164
1.01325D-02 | 5.50000D+00 | 1675 | 0 | 1433.992
1.01325D-02 | 5.50000D+00 | 1700 | 0 | 1525.328
1.01325D-02 | 5.50000D+00 | 1725 | 0 | 1618.404
1.01325D-02 | 5.50000D+00 | 1750 | 0 | 1713.483
1.01325D-02 | 5.50000D+00 | 1775 | 0 | 1810.864
1.01325D-02 | 5.50000D+00 | 1800 | 0 | 1910.888
1.01325D-02 | 5.50000D+00 | 1825 | 0 | 2013.938
1.01325D-02 | 5.50000D+00 | 1850 | 0 | 2120.445
1.01325D-02 | 5.50000D+00 | 1875 | 0 | 2230.89
1.01325D-02 | 5.50000D+00 | 1900 | 0 | 2345.807
1.01325D-02 | 5.50000D+00 | 1925 | 0 | 2465.789
1.01325D-02 | 5.50000D+00 | 1950 | 0 | 2591.487
1.01325D-02 | 5.50000D+00 | 1975 | 0 | 2723.616
1.01325D-02 | 5.50000D+00 | 2000 | 0 | 2862.957
1.01325D-02 | 5.50000D+00 | 2025 | 0 | 3010.36
1.01325D-02 | 5.50000D+00 | 2050 | 0 | 3166.745
1.01325D-02 | 5.50000D+00 | 2075 | 0 | 3333.101976
1.01325D-02 | 5.50000D+00 | 2100 | 0 | 3510.496
1.01325D-02 | 5.50000D+00 | 2125 | 0 | 3700.063
1.01325D-02 | 5.50000D+00 | 2150 | 0 | 3903.012
1.01325D-02 | 5.50000D+00 | 2175 | 0 | 4120.624
1.01325D-02 | 5.50000D+00 | 2200 | 0 | 4354.245
1.01325D-02 | 5.50000D+00 | 2225 | 0 | 4605.289
1.01325D-02 | 5.50000D+00 | 2250 | 0 | 4875.227
1.01325D-02 | 5.50000D+00 | 2275 | 0 | 5165.585
1.01325D-02 | 5.50000D+00 | 2300 | 0 | 5477.934
1.01325D-02 | 5.50000D+00 | 2325 | 0 | 5813.878
1.01325D-02 | 5.50000D+00 | 2350 | 0 | 6175.045
1.01325D-02 | 5.50000D+00 | 2375 | 0 | 6563.074
1.01325D-02 | 5.50000D+00 | 2400 | 0 | 6979.592
1.01325D-02 | 5.50000D+00 | 2425 | 0 | 7426.201
1.01325D-02 | 5.50000D+00 | 2450 | 0 | 7904.455
1.01325D-02 | 5.50000D+00 | 2475 | 0 | 8415.83
1.01325D-02 | 5.50000D+00 | 2500 | 0 | 8961.7
1.01325D-02 | 5.50000D+00 | 2525 | 0 | 9543.307
1.01325D-02 | 5.50000D+00 | 2550 | 0 | 10161.72014
1.01325D-02 | 5.50000D+00 | 2575 | 0 | 10817.8
1.01325D-02 | 5.50000D+00 | 2600 | 0 | 11512.18
1.01325D-02 | 5.50000D+00 | 2625 | 0 | 12245.17
1.01325D-02 | 5.50000D+00 | 2650 | 0 | 13016.76
1.01325D-02 | 5.50000D+00 | 2675 | 0 | 13826.56
1.01325D-02 | 5.50000D+00 | 2700 | 0 | 14673.74133
1.01325D-02 | 5.50000D+00 | 2725 | 0 | 15556.98
1.01325D-02 | 5.50000D+00 | 2750 | 0 | 16474.38
1.01325D-02 | 5.50000D+00 | 2775 | 0 | 17423.45
1.01325D-02 | 5.50000D+00 | 2800 | 0 | 18400.94
1.01325D-02 | 5.50000D+00 | 2825 | 0 | 19402.79
1.01325D-02 | 5.50000D+00 | 2850 | 0 | 20423.9324
1.01325D-02 | 5.50000D+00 | 2875 | 0 | 21458.13
1.01325D-02 | 5.50000D+00 | 2900 | 0 | 22497.72
1.01325D-02 | 5.50000D+00 | 2925 | 0 | 23533.36
1.01325D-02 | 5.50000D+00 | 2950 | 0.01873833 | 24553.74
1.01325D-02 | 5.50000D+00 | 2975 | 0.2414169 | 25545.42
1.01325D-02 | 5.50000D+00 | 3000 | 0.5321624 | 26492.73
1.01325D-02 | 5.50000D+00 | 3025 | 0.9133378943 | 27378.14
1.01325D-02 | 5.50000D+00 | 3050 | 1.415407 | 28182.96
1.01325D-02 | 5.50000D+00 | 3075 | 2.080655 | 28888.67
1.01325D-02 | 5.50000D+00 | 3100 | 2.969232 | 29478.79
1.01325D-02 | 5.50000D+00 | 3125 | 4.169423 | 29940.92
1.01325D-02 | 5.50000D+00 | 3150 | 5.816068 | 30268.68
1.01325D-02 | 5.50000D+00 | 3175 | 8.125853 | 30462.93
1.01325D-02 | 5.50000D+00 | 3200 | 11.4707 | 30531.74
1.01325D-02 | 5.50000D+00 | 3225 | 16.54773 | 30489.26
1.01325D-02 | 5.50000D+00 | 3250 | 24.83527 | 30353.51
1.01325D-02 | 5.50000D+00 | 3275 | 40.11445 | 30143.78
1.01325D-02 | 5.50000D+00 | 3300 | 75.80604 | 29877.91968
1.01325D-02 | 5.50000D+00 | 3325 | 75.80604 | 29877.91968
1.01325D-02 | 5.50000D+00 | 3350 | 75.80604 | 29877.91968
1.01325D-02 | 5.50000D+00 | 3375 | 75.80604 | 29877.91968
1.01325D-02 | 5.50000D+00 | 3400 | 75.80604 | 29877.91968
1.01325D-02 | 5.50000D+00 | 3425 | 75.80604 | 29877.91968
1.01325D-02 | 5.50000D+00 | 3450 | 75.80604 | 29877.91968
1.01325D-02 | 5.50000D+00 | 3475 | 75.80604 | 29877.91968
1.01325D-02 | 5.50000D+00 | 3500 | 75.80604 | 29877.91968
1.01325D-02 | 5.50000D+00 | 3525 | 75.80604 | 29877.91968
1.01325D-02 | 5.50000D+00 | 3550 | 75.80604 | 29877.91968
1.01325D-02 | 5.50000D+00 | 3575 | 75.80604 | 29877.91968
1.01325D-02 | 5.50000D+00 | 3600 | 75.80604 | 29877.91968
1.01325D-02 | 5.50000D+00 | 3625 | 75.80604 | 29877.91968
1.01325D-02 | 5.50000D+00 | 3650 | 75.80604 | 29877.91968
1.01325D-02 | 5.50000D+00 | 3675 | 75.80604 | 29877.91968
1.01325D-02 | 5.50000D+00 | 3700 | 75.80604 | 29877.91968
1.01325D-02 | 5.50000D+00 | 3725 | 75.80604 | 29877.91968
1.01325D-02 | 5.50000D+00 | 3750 | 75.80604 | 29877.91968
1.01325D-02 | 5.50000D+00 | 3775 | 75.80604 | 29877.91968
1.01325D-02 | 5.50000D+00 | 3800 | 75.80604 | 29877.91968
1.01325D-02 | 5.50000D+00 | 3825 | 75.80604 | 29877.91968
1.01325D-02 | 5.50000D+00 | 3850 | 75.80604 | 29877.91968
1.01325D-02 | 5.50000D+00 | 3875 | 75.80604 | 29877.91968
1.01325D-02 | 5.50000D+00 | 3900 | 75.80604 | 29877.91968
1.01325D-02 | 5.50000D+00 | 3925 | 75.80604 | 29877.91968
1.01325D-02 | 5.50000D+00 | 3950 | 75.80604 | 29877.91968
1.01325D-02 | 5.50000D+00 | 3975 | 75.80604 | 29877.91968
1.01325D-02 | 5.50000D+00 | 4000 | 75.80604 | 29877.91968
p (bar) | B'g | Temp (K) | B'c | Hw (kJ/kg)
1.01325D-02 | 7.50000D+00 | 250 | 0 | -8594.469
1.01325D-02 | 7.50000D+00 | 275 | 0 | -8533.189
1.01325D-02 | 7.50000D+00 | 300 | 0 | -8464.712
1.01325D-02 | 7.50000D+00 | 325 | 0 | -8388.993
1.01325D-02 | 7.50000D+00 | 350 | 0 | -8306.909
1.01325D-02 | 7.50000D+00 | 375 | 0 | -8219.953
1.01325D-02 | 7.50000D+00 | 400 | 0 | -8129.81
1.01325D-02 | 7.50000D+00 | 425 | 0 | -8037.918
1.01325D-02 | 7.50000D+00 | 450 | 0 | -7945.052
1.01325D-02 | 7.50000D+00 | 475 | 0 | -7850.871
1.01325D-02 | 7.50000D+00 | 500 | 0 | -7753.294
1.01325D-02 | 7.50000D+00 | 525 | 0 | -7647.524442
1.01325D-02 | 7.50000D+00 | 550 | 0 | -7524.612
1.01325D-02 | 7.50000D+00 | 575 | 0 | -7369.952
1.01325D-02 | 7.50000D+00 | 600 | 0 | -7163.235
1.01325D-02 | 7.50000D+00 | 625 | 0 | -6882.058
1.01325D-02 | 7.50000D+00 | 650 | 0 | -6508.593
1.01325D-02 | 7.50000D+00 | 675 | 0 | -6033.656
1.01325D-02 | 7.50000D+00 | 700 | 0 | -5455.743
1.01325D-02 | 7.50000D+00 | 725 | 0 | -4782.626
1.01325D-02 | 7.50000D+00 | 750 | 0 | -4042.205
1.01325D-02 | 7.50000D+00 | 775 | 0 | -3294.094
1.01325D-02 | 7.50000D+00 | 800 | 0 | -2620.112
1.01325D-02 | 7.50000D+00 | 825 | 0 | -2084.862
1.01325D-02 | 7.50000D+00 | 850 | 0 | -1700.773
1.01325D-02 | 7.50000D+00 | 875 | 0 | -1436.714
1.01325D-02 | 7.50000D+00 | 900 | 0 | -1250.923
1.01325D-02 | 7.50000D+00 | 925 | 0 | -1111.012
1.01325D-02 | 7.50000D+00 | 950 | 0 | -996.8007
1.01325D-02 | 7.50000D+00 | 975 | 0 | -896.8215
1.01325D-02 | 7.50000D+00 | 1000 | 0 | -804.7537
1.01325D-02 | 7.50000D+00 | 1025 | 0 | -717.1325
1.01325D-02 | 7.50000D+00 | 1050 | 0 | -632.0331
1.01325D-02 | 7.50000D+00 | 1075 | 0 | -548.3474
1.01325D-02 | 7.50000D+00 | 1100 | 0 | -465.4286
1.01325D-02 | 7.50000D+00 | 1125 | 0 | -382.8898
1.01325D-02 | 7.50000D+00 | 1150 | 0 | -300.4938044
1.01325D-02 | 7.50000D+00 | 1175 | 0 | -218.0913
1.01325D-02 | 7.50000D+00 | 1200 | 0 | -135.5857
1.01325D-02 | 7.50000D+00 | 1225 | 0 | -52.91229
1.01325D-02 | 7.50000D+00 | 1250 | 0 | 29.9742
1.01325D-02 | 7.50000D+00 | 1275 | 0 | 113.1073
1.01325D-02 | 7.50000D+00 | 1300 | 0 | 196.5138
1.01325D-02 | 7.50000D+00 | 1325 | 0 | 280.2173
1.01325D-02 | 7.50000D+00 | 1350 | 0 | 364.2407
1.01325D-02 | 7.50000D+00 | 1375 | 0 | 448.6081
1.01325D-02 | 7.50000D+00 | 1400 | 0 | 533.3465
1.01325D-02 | 7.50000D+00 | 1425 | 0 | 618.4874
1.01325D-02 | 7.50000D+00 | 1450 | 0 | 704.0682
1.01325D-02 | 7.50000D+00 | 1475 | 0 | 790.1341
1.01325D-02 | 7.50000D+00 | 1500 | 0 | 876.7393
1.01325D-02 | 7.50000D+00 | 1525 | 0 | 963.9495
1.01325D-02 | 7.50000D+00 | 1550 | 0 | 1051.843209
1.01325D-02 | 7.50000D+00 | 1575 | 0 | 1140.514
1.01325D-02 | 7.50000D+00 | 1600 | 0 | 1230.074
1.01325D-02 | 7.50000D+00 | 1625 | 0 | 1320.653
1.01325D-02 | 7.50000D+00 | 1650 | 0 | 1412.40696
1.01325D-02 | 7.50000D+00 | 1675 | 0 | 1505.514
1.01325D-02 | 7.50000D+00 | 1700 | 0 | 1600.183
1.01325D-02 | 7.50000D+00 | 1725 | 0 | 1696.653
1.01325D-02 | 7.50000D+00 | 1750 | 0 | 1795.201
1.01325D-02 | 7.50000D+00 | 1775 | 0 | 1896.137756
1.01325D-02 | 7.50000D+00 | 1800 | 0 | 1999.821
1.01325D-02 | 7.50000D+00 | 1825 | 0 | 2106.65
1.01325D-02 | 7.50000D+00 | 1850 | 0 | 2217.077
1.01325D-02 | 7.50000D+00 | 1875 | 0 | 2331.605
1.01325D-02 | 7.50000D+00 | 1900 | 0 | 2450.794
1.01325D-02 | 7.50000D+00 | 1925 | 0 | 2575.264
1.01325D-02 | 7.50000D+00 | 1950 | 0 | 2705.7
1.01325D-02 | 7.50000D+00 | 1975 | 0 | 2842.85
1.01325D-02 | 7.50000D+00 | 2000 | 0 | 2987.535
1.01325D-02 | 7.50000D+00 | 2025 | 0 | 3140.648
1.01325D-02 | 7.50000D+00 | 2050 | 0 | 3303.154
1.01325D-02 | 7.50000D+00 | 2075 | 0 | 3476.095
1.01325D-02 | 7.50000D+00 | 2100 | 0 | 3660.591
1.01325D-02 | 7.50000D+00 | 2125 | 0 | 3857.837
1.01325D-02 | 7.50000D+00 | 2150 | 0 | 4069.107
1.01325D-02 | 7.50000D+00 | 2175 | 0 | 4295.749
1.01325D-02 | 7.50000D+00 | 2200 | 0 | 4539.184
1.01325D-02 | 7.50000D+00 | 2225 | 0 | 4800.904
1.01325D-02 | 7.50000D+00 | 2250 | 0 | 5082.462
1.01325D-02 | 7.50000D+00 | 2275 | 0 | 5385.471
1.01325D-02 | 7.50000D+00 | 2300 | 0 | 5711.591
1.01325D-02 | 7.50000D+00 | 2325 | 0 | 6062.524
1.01325D-02 | 7.50000D+00 | 2350 | 0 | 6439.995431
1.01325D-02 | 7.50000D+00 | 2375 | 0 | 6845.743259
1.01325D-02 | 7.50000D+00 | 2400 | 0 | 7281.499566
1.01325D-02 | 7.50000D+00 | 2425 | 0 | 7748.97
1.01325D-02 | 7.50000D+00 | 2450 | 0 | 8249.81
1.01325D-02 | 7.50000D+00 | 2475 | 0 | 8785.6
1.01325D-02 | 7.50000D+00 | 2500 | 0 | 9357.811
1.01325D-02 | 7.50000D+00 | 2525 | 0 | 9967.775
1.01325D-02 | 7.50000D+00 | 2550 | 0 | 10616.64429
1.01325D-02 | 7.50000D+00 | 2575 | 0 | 11305.35
1.01325D-02 | 7.50000D+00 | 2600 | 0 | 12034.56
1.01325D-02 | 7.50000D+00 | 2625 | 0 | 12804.62
1.01325D-02 | 7.50000D+00 | 2650 | 0 | 13615.50663
1.01325D-02 | 7.50000D+00 | 2675 | 0 | 14466.76981
1.01325D-02 | 7.50000D+00 | 2700 | 0 | 15357.46
1.01325D-02 | 7.50000D+00 | 2725 | 0 | 16286.05
1.01325D-02 | 7.50000D+00 | 2750 | 0 | 17250.37
1.01325D-02 | 7.50000D+00 | 2775 | 0 | 18247.49
1.01325D-02 | 7.50000D+00 | 2800 | 0 | 19273.58
1.01325D-02 | 7.50000D+00 | 2825 | 0 | 20323.78
1.01325D-02 | 7.50000D+00 | 2850 | 0 | 21392.01
1.01325D-02 | 7.50000D+00 | 2875 | 0 | 22470.68
1.01325D-02 | 7.50000D+00 | 2900 | 0 | 23550.48
1.01325D-02 | 7.50000D+00 | 2925 | 0 | 24620.03
1.01325D-02 | 7.50000D+00 | 2950 | 0 | 25665.68
1.01325D-02 | 7.50000D+00 | 2975 | 0.2086039 | 26671.32
1.01325D-02 | 7.50000D+00 | 3000 | 0.598087 | 27618.56
1.01325D-02 | 7.50000D+00 | 3025 | 1.109034 | 28487.28
1.01325D-02 | 7.50000D+00 | 3050 | 1.782386 | 29256.75
1.01325D-02 | 7.50000D+00 | 3075 | 2.674969 | 29907.44
1.01325D-02 | 7.50000D+00 | 3100 | 3.867607 | 30423.19
1.01325D-02 | 7.50000D+00 | 3125 | 5.47891 | 30793.65
1.01325D-02 | 7.50000D+00 | 3150 | 7.690005 | 31016.07
1.01325D-02 | 7.50000D+00 | 3175 | 10.79188 | 31096.16
1.01325D-02 | 7.50000D+00 | 3200 | 15.28387 | 31047.49
1.01325D-02 | 7.50000D+00 | 3225 | 22.10155 | 30889.53
1.01325D-02 | 7.50000D+00 | 3250 | 33.22818 | 30644.89
1.01325D-02 | 7.50000D+00 | 3275 | 53.73372 | 30336.28
1.01325D-02 | 7.50000D+00 | 3300 | 53.73372 | 30336.28
1.01325D-02 | 7.50000D+00 | 3325 | 53.73372 | 30336.28
1.01325D-02 | 7.50000D+00 | 3350 | 53.73372 | 30336.28
1.01325D-02 | 7.50000D+00 | 3375 | 53.73372 | 30336.28
1.01325D-02 | 7.50000D+00 | 3400 | 53.73372 | 30336.28
1.01325D-02 | 7.50000D+00 | 3425 | 53.73372 | 30336.28
1.01325D-02 | 7.50000D+00 | 3450 | 53.73372 | 30336.28
1.01325D-02 | 7.50000D+00 | 3475 | 53.73372 | 30336.28
1.01325D-02 | 7.50000D+00 | 3500 | 53.73372 | 30336.28
1.01325D-02 | 7.50000D+00 | 3525 | 53.73372 | 30336.28
1.01325D-02 | 7.50000D+00 | 3550 | 53.73372 | 30336.28
1.01325D-02 | 7.50000D+00 | 3575 | 53.73372 | 30336.28
1.01325D-02 | 7.50000D+00 | 3600 | 53.73372 | 30336.28
1.01325D-02 | 7.50000D+00 | 3625 | 53.73372 | 30336.28
1.01325D-02 | 7.50000D+00 | 3650 | 53.73372 | 30336.28
1.01325D-02 | 7.50000D+00 | 3675 | 53.73372 | 30336.28
1.01325D-02 | 7.50000D+00 | 3700 | 53.73372 | 30336.28
1.01325D-02 | 7.50000D+00 | 3725 | 53.73372 | 30336.28
1.01325D-02 | 7.50000D+00 | 3750 | 53.73372 | 30336.28
1.01325D-02 | 7.50000D+00 | 3775 | 53.73372 | 30336.28
1.01325D-02 | 7.50000D+00 | 3800 | 53.73372 | 30336.28
1.01325D-02 | 7.50000D+00 | 3825 | 53.73372 | 30336.28
1.01325D-02 | 7.50000D+00 | 3850 | 53.73372 | 30336.28
1.01325D-02 | 7.50000D+00 | 3875 | 53.73372 | 30336.28
1.01325D-02 | 7.50000D+00 | 3900 | 53.73372 | 30336.28
1.01325D-02 | 7.50000D+00 | 3925 | 53.73372 | 30336.28
1.01325D-02 | 7.50000D+00 | 3950 | 53.73372 | 30336.28
1.01325D-02 | 7.50000D+00 | 3975 | 53.73372 | 30336.28
1.01325D-02 | 7.50000D+00 | 4000 | 53.73372 | 30336.28
p (bar) | B'g | Temp (K) | B'c | Hw (kJ/kg)
1.01325D-02 | 1.00000D+01 | 250 | 0 | -8780.297
1.01325D-02 | 1.00000D+01 | 275 | 0 | -8718.289
1.01325D-02 | 1.00000D+01 | 300 | 0 | -8649.013
1.01325D-02 | 1.00000D+01 | 325 | 0 | -8572.414
1.01325D-02 | 1.00000D+01 | 350 | 0 | -8489.379
1.01325D-02 | 1.00000D+01 | 375 | 0 | -8401.451
1.01325D-02 | 1.00000D+01 | 400 | 0 | -8310.42
1.01325D-02 | 1.00000D+01 | 425 | 0 | -8217.881
1.01325D-02 | 1.00000D+01 | 450 | 0 | -8124.823
1.01325D-02 | 1.00000D+01 | 475 | 0 | -8031.164
1.01325D-02 | 1.00000D+01 | 500 | 0 | -7935.099
1.01325D-02 | 1.00000D+01 | 525 | 0 | -7832.053
1.01325D-02 | 1.00000D+01 | 550 | 0 | -7713.080685
1.01325D-02 | 1.00000D+01 | 575 | 0 | -7563.057
1.01325D-02 | 1.00000D+01 | 600 | 0 | -7360.234
1.01325D-02 | 1.00000D+01 | 625 | 0 | -7079.812
1.01325D-02 | 1.00000D+01 | 650 | 0 | -6701.392
1.01325D-02 | 1.00000D+01 | 675 | 0 | -6214.335766
1.01325D-02 | 1.00000D+01 | 700 | 0 | -5617.387
1.01325D-02 | 1.00000D+01 | 725 | 0 | -4919.983
1.01325D-02 | 1.00000D+01 | 750 | 0 | -4152.718592
1.01325D-02 | 1.00000D+01 | 775 | 0 | -3378.579
1.01325D-02 | 1.00000D+01 | 800 | 0 | -2682.515
1.01325D-02 | 1.00000D+01 | 825 | 0 | -2130.71
1.01325D-02 | 1.00000D+01 | 850 | 0 | -1735.213
1.01325D-02 | 1.00000D+01 | 875 | 0 | -1463.476
1.01325D-02 | 1.00000D+01 | 900 | 0 | -1272.327384
1.01325D-02 | 1.00000D+01 | 925 | 0 | -1128.401
1.01325D-02 | 1.00000D+01 | 950 | 0 | -1010.929
1.01325D-02 | 1.00000D+01 | 975 | 0 | -908.1129
1.01325D-02 | 1.00000D+01 | 1000 | 0 | -813.4501
1.01325D-02 | 1.00000D+01 | 1025 | 0 | -723.3736566
1.01325D-02 | 1.00000D+01 | 1050 | 0 | -635.9011
1.01325D-02 | 1.00000D+01 | 1075 | 0 | -549.8904
1.01325D-02 | 1.00000D+01 | 1100 | 0 | -464.6748
1.01325D-02 | 1.00000D+01 | 1125 | 0 | -379.855
1.01325D-02 | 1.00000D+01 | 1150 | 0 | -295.1862
1.01325D-02 | 1.00000D+01 | 1175 | 0 | -210.5141
1.01325D-02 | 1.00000D+01 | 1200 | 0 | -125.7391
1.01325D-02 | 1.00000D+01 | 1225 | 0 | -40.79445
1.01325D-02 | 1.00000D+01 | 1250 | 0 | 44.36652
1.01325D-02 | 1.00000D+01 | 1275 | 0 | 129.7782
1.01325D-02 | 1.00000D+01 | 1300 | 0 | 215.4681
1.01325D-02 | 1.00000D+01 | 1325 | 0 | 301.4602
1.01325D-02 | 1.00000D+01 | 1350 | 0 | 387.7778
1.01325D-02 | 1.00000D+01 | 1375 | 0 | 474.4454
1.01325D-02 | 1.00000D+01 | 1400 | 0 | 561.4902
1.01325D-02 | 1.00000D+01 | 1425 | 0 | 648.9444
1.01325D-02 | 1.00000D+01 | 1450 | 0 | 736.8459
1.01325D-02 | 1.00000D+01 | 1475 | 0 | 825.2408572
1.01325D-02 | 1.00000D+01 | 1500 | 0 | 914.1846
1.01325D-02 | 1.00000D+01 | 1525 | 0 | 1003.744
1.01325D-02 | 1.00000D+01 | 1550 | 0 | 1094
1.01325D-02 | 1.00000D+01 | 1575 | 0 | 1185.048
1.01325D-02 | 1.00000D+01 | 1600 | 0 | 1277.003
1.01325D-02 | 1.00000D+01 | 1625 | 0 | 1370
1.01325D-02 | 1.00000D+01 | 1650 | 0 | 1464.197
1.01325D-02 | 1.00000D+01 | 1675 | 0 | 1559.778
1.01325D-02 | 1.00000D+01 | 1700 | 0 | 1656.959
1.01325D-02 | 1.00000D+01 | 1725 | 0 | 1755.987
1.01325D-02 | 1.00000D+01 | 1750 | 0 | 1857.145
1.01325D-02 | 1.00000D+01 | 1775 | 0 | 1960.756
1.01325D-02 | 1.00000D+01 | 1800 | 0 | 2067.189
1.01325D-02 | 1.00000D+01 | 1825 | 0 | 2176.857
1.01325D-02 | 1.00000D+01 | 1850 | 0 | 2290.226
1.01325D-02 | 1.00000D+01 | 1875 | 0 | 2407.817069
1.01325D-02 | 1.00000D+01 | 1900 | 0 | 2530.209
1.01325D-02 | 1.00000D+01 | 1925 | 0 | 2658.045
1.01325D-02 | 1.00000D+01 | 1950 | 0 | 2792.031
1.01325D-02 | 1.00000D+01 | 1975 | 0 | 2932.944959
1.01325D-02 | 1.00000D+01 | 2000 | 0 | 3081.637
1.01325D-02 | 1.00000D+01 | 2025 | 0 | 3239.031
1.01325D-02 | 1.00000D+01 | 2050 | 0 | 3406.129
1.01325D-02 | 1.00000D+01 | 2075 | 0 | 3584.012
1.01325D-02 | 1.00000D+01 | 2100 | 0 | 3773.842
1.01325D-02 | 1.00000D+01 | 2125 | 0 | 3976.861
1.01325D-02 | 1.00000D+01 | 2150 | 0 | 4194.391
1.01325D-02 | 1.00000D+01 | 2175 | 0 | 4427.834
1.01325D-02 | 1.00000D+01 | 2200 | 0 | 4678.669
1.01325D-02 | 1.00000D+01 | 2225 | 0 | 4948.446
1.01325D-02 | 1.00000D+01 | 2250 | 0 | 5238.783
1.01325D-02 | 1.00000D+01 | 2275 | 0 | 5551.362
1.01325D-02 | 1.00000D+01 | 2300 | 0 | 5887.915
1.01325D-02 | 1.00000D+01 | 2325 | 0 | 6250.214
1.01325D-02 | 1.00000D+01 | 2350 | 0 | 6640.065
1.01325D-02 | 1.00000D+01 | 2375 | 0 | 7059.285
1.01325D-02 | 1.00000D+01 | 2400 | 0 | 7509.684795
1.01325D-02 | 1.00000D+01 | 2425 | 0 | 7993.054
1.01325D-02 | 1.00000D+01 | 2450 | 0 | 8511.129
1.01325D-02 | 1.00000D+01 | 2475 | 0 | 9065.569775
1.01325D-02 | 1.00000D+01 | 2500 | 0 | 9657.926
1.01325D-02 | 1.00000D+01 | 2525 | 0 | 10289.6
1.01325D-02 | 1.00000D+01 | 2550 | 0 | 10961.81
1.01325D-02 | 1.00000D+01 | 2575 | 0 | 11675.55
1.01325D-02 | 1.00000D+01 | 2600 | 0 | 12431.5
1.01325D-02 | 1.00000D+01 | 2625 | 0 | 13230.05
1.01325D-02 | 1.00000D+01 | 2650 | 0 | 14071.16
1.01325D-02 | 1.00000D+01 | 2675 | 0 | 14954.32
1.01325D-02 | 1.00000D+01 | 2700 | 0 | 15878.49
1.01325D-02 | 1.00000D+01 | 2725 | 0 | 16842
1.01325D-02 | 1.00000D+01 | 2750 | 0 | 17842.43
1.01325D-02 | 1.00000D+01 | 2775 | 0 | 18876.49
1.01325D-02 | 1.00000D+01 | 2800 | 0 | 19939.90784
1.01325D-02 | 1.00000D+01 | 2825 | 0 | 21027.17215
1.01325D-02 | 1.00000D+01 | 2850 | 0 | 22131.35
1.01325D-02 | 1.00000D+01 | 2875 | 0 | 23243.81178
1.01325D-02 | 1.00000D+01 | 2900 | 0 | 24353.88
1.01325D-02 | 1.00000D+01 | 2925 | 0 | 25448.58
1.01325D-02 | 1.00000D+01 | 2950 | 0 | 26512.37
1.01325D-02 | 1.00000D+01 | 2975 | 0.161519 | 27527.06
1.01325D-02 | 1.00000D+01 | 3000 | 0.6742233331 | 28472.16
1.01325D-02 | 1.00000D+01 | 3025 | 1.347169 | 29325.62212
1.01325D-02 | 1.00000D+01 | 3050 | 2.234386 | 30065.31
1.01325D-02 | 1.00000D+01 | 3075 | 3.410862 | 30671.1
1.01325D-02 | 1.00000D+01 | 3100 | 4.983249 | 31127.43813
1.01325D-02 | 1.00000D+01 | 3125 | 7.108037 | 31425.85
1.01325D-02 | 1.00000D+01 | 3150 | 10.02415 | 31566.68
1.01325D-02 | 1.00000D+01 | 3175 | 14.11538 | 31559.58
1.01325D-02 | 1.00000D+01 | 3200 | 20.04014 | 31422.36
1.01325D-02 | 1.00000D+01 | 3225 | 29.03177 | 31178.48
1.01325D-02 | 1.00000D+01 | 3250 | 43.70386 | 30853.79
1.01325D-02 | 1.00000D+01 | 3275 | 70.73541 | 30473.36
1.01325D-02 | 1.00000D+01 | 3300 | 70.73541 | 30473.36
1.01325D-02 | 1.00000D+01 | 3325 | 70.73541 | 30473.36
1.01325D-02 | 1.00000D+01 | 3350 | 70.73541 | 30473.36
1.01325D-02 | 1.00000D+01 | 3375 | 70.73541 | 30473.36
1.01325D-02 | 1.00000D+01 | 3400 | 70.73541 | 30473.36
1.01325D-02 | 1.00000D+01 | 3425 | 70.73541 | 30473.36
1.01325D-02 | 1.00000D+01 | 3450 | 70.73541 | 30473.36
1.01325D-02 | 1.00000D+01 | 3475 | 70.73541 | 30473.36
1.01325D-02 | 1.00000D+01 | 3500 | 70.73541 | 30473.36
1.01325D-02 | 1.00000D+01 | 3525 | 70.73541 | 30473.36
1.01325D-02 | 1.00000D+01 | 3550 | 70.73541 | 30473.36
1.01325D-02 | 1.00000D+01 | 3575 | 70.73541 | 30473.36
1.01325D-02 | 1.00000D+01 | 3600 | 70.73541 | 30473.36
1.01325D-02 | 1.00000D+01 | 3625 | 70.73541 | 30473.36
1.01325D-02 | 1.00000D+01 | 3650 | 70.73541 | 30473.36
1.01325D-02 | 1.00000D+01 | 3675 | 70.73541 | 30473.36
1.01325D-02 | 1.00000D+01 | 3700 | 70.73541 | 30473.36
1.01325D-02 | 1.00000D+01 | 3725 | 70.73541 | 30473.36
1.01325D-02 | 1.00000D+01 | 3750 | 70.73541 | 30473.36
1.01325D-02 | 1.00000D+01 | 3775 | 70.73541 | 30473.36
1.01325D-02 | 1.00000D+01 | 3800 | 70.73541 | 30473.36
1.01325D-02 | 1.00000D+01 | 3825 | 70.73541 | 30473.36
1.01325D-02 | 1.00000D+01 | 3850 | 70.73541 | 30473.36
1.01325D-02 | 1.00000D+01 | 3875 | 70.73541 | 30473.36
1.01325D-02 | 1.00000D+01 | 3900 | 70.73541 | 30473.36
1.01325D-02 | 1.00000D+01 | 3925 | 70.73541 | 30473.36
1.01325D-02 | 1.00000D+01 | 3950 | 70.73541 | 30473.36
1.01325D-02 | 1.00000D+01 | 3975 | 70.73541 | 30473.36
1.01325D-02 | 1.00000D+01 | 4000 | 70.73541 | 30473.36
p (bar) | B'g | Temp (K) | B'c | Hw (kJ/kg)
1.01325D-01 | 0.00000D+00 | 250 | 0.08742616 | -2680.986
1.01325D-01 | 0.00000D+00 | 275 | 0.08742616 | -2656.727
1.01325D-01 | 0.00000D+00 | 300 | 0.08742616 | -2632.264
1.01325D-01 | 0.00000D+00 | 325 | 0.08742616 | -2607.602
1.01325D-01 | 0.00000D+00 | 350 | 0.08742616 | -2582.746
1.01325D-01 | 0.00000D+00 | 375 | 0.08742617 | -2557.7
1.01325D-01 | 0.00000D+00 | 400 | 0.08742623 | -2532.464795
1.01325D-01 | 0.00000D+00 | 425 | 0.08742647 | -2507.038
1.01325D-01 | 0.00000D+00 | 450 | 0.08742736 | -2481.413
1.01325D-01 | 0.00000D+00 | 475 | 0.08743021711 | -2455.566
1.01325D-01 | 0.00000D+00 | 500 | 0.08743833367 | -2429.444
1.01325D-01 | 0.00000D+00 | 525 | 0.08745906 | -2402.931
1.01325D-01 | 0.00000D+00 | 550 | 0.08750738 | -2375.789
1.01325D-01 | 0.00000D+00 | 575 | 0.08761144 | -2347.575
1.01325D-01 | 0.00000D+00 | 600 | 0.08782041 | -2317.516
1.01325D-01 | 0.00000D+00 | 625 | 0.08821493 | -2284.348
1.01325D-01 | 0.00000D+00 | 650 | 0.08891933 | -2246.128
1.01325D-01 | 0.00000D+00 | 675 | 0.09011428 | -2200.05
1.01325D-01 | 0.00000D+00 | 700 | 0.0920458 | -2142.331
1.01325D-01 | 0.00000D+00 | 725 | 0.09502375 | -2068.29647
1.01325D-01 | 0.00000D+00 | 750 | 0.0993974 | -1972.845
1.01325D-01 | 0.00000D+00 | 775 | 0.1054904 | -1851.576
1.01325D-01 | 0.00000D+00 | 800 | 0.1134762 | -1702.762
1.01325D-01 | 0.00000D+00 | 825 | 0.1231944 | -1529.98
1.01325D-01 | 0.00000D+00 | 850 | 0.1339803 | -1344.122
1.01325D-01 | 0.00000D+00 | 875 | 0.144685 | -1162.282
1.01325D-01 | 0.00000D+00 | 900 | 0.1540537708 | -1001.795
1.01325D-01 | 0.00000D+00 | 925 | 0.1612923 | -872.6099
1.01325D-01 | 0.00000D+00 | 950 | 0.1663274 | -774.5772
1.01325D-01 | 0.00000D+00 | 975 | 0.1695811 | -701.1601
1.01325D-01 | 0.00000D+00 | 1000 | 0.1715974 | -644.5834
1.01325D-01 | 0.00000D+00 | 1025 | 0.1728254 | -598.6058
1.01325D-01 | 0.00000D+00 | 1050 | 0.1735724 | -559.0187
1.01325D-01 | 0.00000D+00 | 1075 | 0.1740306 | -523.2116
1.01325D-01 | 0.00000D+00 | 1100 | 0.1743155 | -489.6251
1.01325D-01 | 0.00000D+00 | 1125 | 0.1744953 | -457.3388594
1.01325D-01 | 0.00000D+00 | 1150 | 0.1746108 | -425.8093
1.01325D-01 | 0.00000D+00 | 1175 | 0.1746862626 | -394.713
1.01325D-01 | 0.00000D+00 | 1200 | 0.1747363 | -363.8551
1.01325D-01 | 0.00000D+00 | 1225 | 0.1747701 | -333.1173
1.01325D-01 | 0.00000D+00 | 1250 | 0.1747931736 | -302.4269
1.01325D-01 | 0.00000D+00 | 1275 | 0.1748092 | -271.7389
1.01325D-01 | 0.00000D+00 | 1300 | 0.1748205 | -241.0253
1.01325D-01 | 0.00000D+00 | 1325 | 0.1748286 | -210.2689
1.01325D-01 | 0.00000D+00 | 1350 | 0.1748344 | -179.4591
1.01325D-01 | 0.00000D+00 | 1375 | 0.1748386259 | -148.5898
1.01325D-01 | 0.00000D+00 | 1400 | 0.1748418 | -117.6574
1.01325D-01 | 0.00000D+00 | 1425 | 0.1748441 | -86.66035167
1.01325D-01 | 0.00000D+00 | 1450 | 0.1748459 | -55.59823
1.01325D-01 | 0.00000D+00 | 1475 | 0.1748472 | -24.47136
1.01325D-01 | 0.00000D+00 | 1500 | 0.1748482 | 6.719433
1.01325D-01 | 0.00000D+00 | 1525 | 0.174849 | 37.97298
1.01325D-01 | 0.00000D+00 | 1550 | 0.1748497 | 69.28791
1.01325D-01 | 0.00000D+00 | 1575 | 0.1748501 | 100.6627
1.01325D-01 | 0.00000D+00 | 1600 | 0.1748505 | 132.0959
1.01325D-01 | 0.00000D+00 | 1625 | 0.1748508 | 163.5858
1.01325D-01 | 0.00000D+00 | 1650 | 0.1748510913 | 195.1308
1.01325D-01 | 0.00000D+00 | 1675 | 0.1748513 | 226.7295
1.01325D-01 | 0.00000D+00 | 1700 | 0.1748515 | 258.3801
1.01325D-01 | 0.00000D+00 | 1725 | 0.1748515983 | 290.0814
1.01325D-01 | 0.00000D+00 | 1750 | 0.1748517 | 321.8316777
1.01325D-01 | 0.00000D+00 | 1775 | 0.1748518 | 353.6297
1.01325D-01 | 0.00000D+00 | 1800 | 0.1748519 | 385.4739951
1.01325D-01 | 0.00000D+00 | 1825 | 0.174852 | 417.3634
1.01325D-01 | 0.00000D+00 | 1850 | 0.1748521 | 449.2966
1.01325D-01 | 0.00000D+00 | 1875 | 0.1748521635 | 481.2725
1.01325D-01 | 0.00000D+00 | 1900 | 0.1748523 | 513.2901
1.01325D-01 | 0.00000D+00 | 1925 | 0.1748524 | 545.3484
1.01325D-01 | 0.00000D+00 | 1950 | 0.1748525 | 577.4466181
1.01325D-01 | 0.00000D+00 | 1975 | 0.1748527 | 609.5839
1.01325D-01 | 0.00000D+00 | 2000 | 0.174853 | 641.7599
1.01325D-01 | 0.00000D+00 | 2025 | 0.1748533 | 673.974
1.01325D-01 | 0.00000D+00 | 2050 | 0.1748537 | 706.2261246
1.01325D-01 | 0.00000D+00 | 2075 | 0.1748543 | 738.5164
1.01325D-01 | 0.00000D+00 | 2100 | 0.174855 | 770.8451
1.01325D-01 | 0.00000D+00 | 2125 | 0.1748559 | 803.2131
1.01325D-01 | 0.00000D+00 | 2150 | 0.1748571376 | 835.6215
1.01325D-01 | 0.00000D+00 | 2175 | 0.1748587 | 868.0719
1.01325D-01 | 0.00000D+00 | 2200 | 0.1748607 | 900.5667
1.01325D-01 | 0.00000D+00 | 2225 | 0.1748633 | 933.1089
1.01325D-01 | 0.00000D+00 | 2250 | 0.1748666558 | 965.7024
1.01325D-01 | 0.00000D+00 | 2275 | 0.1748708 | 998.3522
1.01325D-01 | 0.00000D+00 | 2300 | 0.1748761 | 1031.064
1.01325D-01 | 0.00000D+00 | 2325 | 0.1748828 | 1063.846613
1.01325D-01 | 0.00000D+00 | 2350 | 0.1748910637 | 1096.708
1.01325D-01 | 0.00000D+00 | 2375 | 0.174901404 | 1129.661
1.01325D-01 | 0.00000D+00 | 2400 | 0.1749142 | 1162.719
1.01325D-01 | 0.00000D+00 | 2425 | 0.1749301 | 1195.898908
1.01325D-01 | 0.00000D+00 | 2450 | 0.1749498 | 1229.222
1.01325D-01 | 0.00000D+00 | 2475 | 0.174974 | 1262.712
1.01325D-01 | 0.00000D+00 | 2500 | 0.1750037 | 1296.4
1.01325D-01 | 0.00000D+00 | 2525 | 0.1750402036 | 1330.322
1.01325D-01 | 0.00000D+00 | 2550 | 0.175085 | 1364.522
1.01325D-01 | 0.00000D+00 | 2575 | 0.1751398 | 1399.055
1.01325D-01 | 0.00000D+00 | 2600 | 0.1752069 | 1433.984
1.01325D-01 | 0.00000D+00 | 2625 | 0.1752892 | 1469.388
1.01325D-01 | 0.00000D+00 | 2650 | 0.1753898 | 1505.363
1.01325D-01 | 0.00000D+00 | 2675 | 0.1755131876 | 1542.026
1.01325D-01 | 0.00000D+00 | 2700 | 0.1756644 | 1579.52
1.01325D-01 | 0.00000D+00 | 2725 | 0.17585 | 1618.019327
1.01325D-01 | 0.00000D+00 | 2750 | 0.176078 | 1657.738
1.01325D-01 | 0.00000D+00 | 2775 | 0.1763584 | 1698.938
1.01325D-01 | 0.00000D+00 | 2800 | 0.1767037 | 1741.94252
1.01325D-01 | 0.00000D+00 | 2825 | 0.1771294 | 1787.147
1.01325D-01 | 0.00000D+00 | 2850 | 0.1776549 | 1835.036324
1.01325D-01 | 0.00000D+00 | 2875 | 0.1783044 | 1886.209
1.01325D-01 | 0.00000D+00 | 2900 | 0.1791077 | 1941.397
1.01325D-01 | 0.00000D+00 | 2925 | 0.1801022 | 2001.5
1.01325D-01 | 0.00000D+00 | 2950 | 0.1813344 | 2067.618
1.01325D-01 | 0.00000D+00 | 2975 | 0.1828619638 | 2141.098
1.01325D-01 | 0.00000D+00 | 3000 | 0.1847565 | 2223.583
1.01325D-01 | 0.00000D+00 | 3025 | 0.187107 | 2317.077
1.01325D-01 | 0.00000D+00 | 3050 | 0.1900239 | 2424.014
1.01325D-01 | 0.00000D+00 | 3075 | 0.1936445 | 2547.343
1.01325D-01 | 0.00000D+00 | 3100 | 0.1981396 | 2690.62996
1.01325D-01 | 0.00000D+00 | 3125 | 0.2037218 | 2858.17
1.01325D-01 | 0.00000D+00 | 3150 | 0.2106572 | 3055.115
1.01325D-01 | 0.00000D+00 | 3175 | 0.2192793 | 3287.625
1.01325D-01 | 0.00000D+00 | 3200 | 0.2300086614 | 3563.023
1.01325D-01 | 0.00000D+00 | 3225 | 0.2433794 | 3889.974
1.01325D-01 | 0.00000D+00 | 3250 | 0.2600756 | 4278.67
1.01325D-01 | 0.00000D+00 | 3275 | 0.2809831 | 4741.008
1.01325D-01 | 0.00000D+00 | 3300 | 0.3072644 | 5290.765
1.01325D-01 | 0.00000D+00 | 3325 | 0.3404712 | 5943.735
1.01325D-01 | 0.00000D+00 | 3350 | 0.3827161 | 6717.807
1.01325D-01 | 0.00000D+00 | 3375 | 0.4369475 | 7632.944967
1.01325D-01 | 0.00000D+00 | 3400 | 0.5074045 | 8711.006
1.01325D-01 | 0.00000D+00 | 3425 | 0.6004085 | 9975.341
1.01325D-01 | 0.00000D+00 | 3450 | 0.7258215 | 11450.06
1.01325D-01 | 0.00000D+00 | 3475 | 0.8999323 | 13158.87
1.01325D-01 | 0.00000D+00 | 3500 | 1.15171 | 15123.25
1.01325D-01 | 0.00000D+00 | 3525 | 1.538096 | 17359.77
1.01325D-01 | 0.00000D+00 | 3550 | 2.188314 | 19875.83
1.01325D-01 | 0.00000D+00 | 3575 | 3.470418 | 22662.08
1.01325D-01 | 0.00000D+00 | 3600 | 6.997677566 | 25673.39
1.01325D-01 | 0.00000D+00 | 3625 | 44.50153 | 28720.38
1.01325D-01 | 0.00000D+00 | 3650 | 44.50153 | 28720.38
1.01325D-01 | 0.00000D+00 | 3675 | 44.50153 | 28720.38
1.01325D-01 | 0.00000D+00 | 3700 | 44.50153 | 28720.38
1.01325D-01 | 0.00000D+00 | 3725 | 44.50153 | 28720.38
1.01325D-01 | 0.00000D+00 | 3750 | 44.50153 | 28720.38
1.01325D-01 | 0.00000D+00 | 3775 | 44.50153 | 28720.38
1.01325D-01 | 0.00000D+00 | 3800 | 44.50153 | 28720.38
1.01325D-01 | 0.00000D+00 | 3825 | 44.50153 | 28720.38
1.01325D-01 | 0.00000D+00 | 3850 | 44.50153 | 28720.38
1.01325D-01 | 0.00000D+00 | 3875 | 44.50153 | 28720.38
1.01325D-01 | 0.00000D+00 | 3900 | 44.50153 | 28720.38
1.01325D-01 | 0.00000D+00 | 3925 | 44.50153 | 28720.38
1.01325D-01 | 0.00000D+00 | 3950 | 44.50153 | 28720.38
1.01325D-01 | 0.00000D+00 | 3975 | 44.50153 | 28720.38
1.01325D-01 | 0.00000D+00 | 4000 | 44.50153 | 28720.38
p (bar) | B'g | Temp (K) | B'c | Hw (kJ/kg)
1.01325D-01 | 2.00000D-02 | 250 | 0.07214555 | -2809.640501
1.01325D-01 | 2.00000D-02 | 275 | 0.07215917 | -2784.768
1.01325D-01 | 2.00000D-02 | 300 | 0.07218007 | -2759.677
1.01325D-01 | 2.00000D-02 | 325 | 0.07220944 | -2734.369
1.01325D-01 | 2.00000D-02 | 350 | 0.07224833 | -2708.838
1.01325D-01 | 2.00000D-02 | 375 | 0.07229821 | -2683.069
1.01325D-01 | 2.00000D-02 | 400 | 0.0723616 | -2657.033
1.01325D-01 | 2.00000D-02 | 425 | 0.07244296 | -2630.671
1.01325D-01 | 2.00000D-02 | 450 | 0.07254951 | -2603.894
1.01325D-01 | 2.00000D-02 | 475 | 0.07269198 | -2576.562
1.01325D-01 | 2.00000D-02 | 500 | 0.07288531 | -2548.473
1.01325D-01 | 2.00000D-02 | 525 | 0.07314935495 | -2519.346
1.01325D-01 | 2.00000D-02 | 550 | 0.07351 | -2488.792
1.01325D-01 | 2.00000D-02 | 575 | 0.0740017 | -2456.268
1.01325D-01 | 2.00000D-02 | 600 | 0.07467268 | -2420.988
1.01325D-01 | 2.00000D-02 | 625 | 0.0755943 | -2381.784
1.01325D-01 | 2.00000D-02 | 650 | 0.07687502 | -2336.896
1.01325D-01 | 2.00000D-02 | 675 | 0.07867716 | -2283.74
1.01325D-01 | 2.00000D-02 | 700 | 0.08123132 | -2218.725005
1.01325D-01 | 2.00000D-02 | 725 | 0.08483904 | -2137.286
1.01325D-01 | 2.00000D-02 | 750 | 0.08984978 | -2034.345
1.01325D-01 | 2.00000D-02 | 775 | 0.09659328 | -1905.468
1.01325D-01 | 2.00000D-02 | 800 | 0.1052483 | -1748.923444
1.01325D-01 | 2.00000D-02 | 825 | 0.115650154 | -1568.398
1.01325D-01 | 2.00000D-02 | 850 | 0.1271115 | -1375.067956
1.01325D-01 | 2.00000D-02 | 875 | 0.1384433 | -1186.424
1.01325D-01 | 2.00000D-02 | 900 | 0.1483474 | -1020.153
1.01325D-01 | 2.00000D-02 | 925 | 0.1560038 | -886.3479
1.01325D-01 | 2.00000D-02 | 950 | 0.1613409 | -784.774
1.01325D-01 | 2.00000D-02 | 975 | 0.1648011044 | -708.677
1.01325D-01 | 2.00000D-02 | 1000 | 0.1669541 | -650.0427
1.01325D-01 | 2.00000D-02 | 1025 | 0.1682716252 | -602.4309
1.01325D-01 | 2.00000D-02 | 1050 | 0.1690772652 | -561.4881
1.01325D-01 | 2.00000D-02 | 1075 | 0.1695743 | -524.5057
1.01325D-01 | 2.00000D-02 | 1100 | 0.1698852 | -489.8597
1.01325D-01 | 2.00000D-02 | 1125 | 0.1700831 | -456.588
1.01325D-01 | 2.00000D-02 | 1150 | 0.1702113 | -424.1202
1.01325D-01 | 2.00000D-02 | 1175 | 0.1702962 | -392.1145701
1.01325D-01 | 2.00000D-02 | 1200 | 0.1703536 | -360.3647
1.01325D-01 | 2.00000D-02 | 1225 | 0.1703935 | -328.7437
1.01325D-01 | 2.00000D-02 | 1250 | 0.1704220899 | -297.173
1.01325D-01 | 2.00000D-02 | 1275 | 0.1704434 | -265.603
1.01325D-01 | 2.00000D-02 | 1300 | 0.1704602 | -234.0021988
1.01325D-01 | 2.00000D-02 | 1325 | 0.1704741 | -202.3501
1.01325D-01 | 2.00000D-02 | 1350 | 0.1704865 | -170.6333678
1.01325D-01 | 2.00000D-02 | 1375 | 0.1704982 | -138.843
1.01325D-01 | 2.00000D-02 | 1400 | 0.1705099 | -106.9728
1.01325D-01 | 2.00000D-02 | 1425 | 0.1705221 | -75.01813
1.01325D-01 | 2.00000D-02 | 1450 | 0.1705353 | -42.97552
1.01325D-01 | 2.00000D-02 | 1475 | 0.1705499 | -10.84188462
1.01325D-01 | 2.00000D-02 | 1500 | 0.1705661 | 21.38566
1.01325D-01 | 2.00000D-02 | 1525 | 0.1705843 | 53.71003
1.01325D-01 | 2.00000D-02 | 1550 | 0.1706048852 | 86.1344
1.01325D-01 | 2.00000D-02 | 1575 | 0.1706281 | 118.6623
1.01325D-01 | 2.00000D-02 | 1600 | 0.1706542 | 151.2976
1.01325D-01 | 2.00000D-02 | 1625 | 0.1706836 | 184.0451
1.01325D-01 | 2.00000D-02 | 1650 | 0.1707166 | 216.9097
1.01325D-01 | 2.00000D-02 | 1675 | 0.1707535 | 249.8976
1.01325D-01 | 2.00000D-02 | 1700 | 0.1707946 | 283.0153
1.01325D-01 | 2.00000D-02 | 1725 | 0.1708403 | 316.2705
1.01325D-01 | 2.00000D-02 | 1750 | 0.1708909594 | 349.6716
1.01325D-01 | 2.00000D-02 | 1775 | 0.1709469 | 383.228
1.01325D-01 | 2.00000D-02 | 1800 | 0.1710084 | 416.9503636
1.01325D-01 | 2.00000D-02 | 1825 | 0.1710759 | 450.8501
1.01325D-01 | 2.00000D-02 | 1850 | 0.1711497 | 484.94
1.01325D-01 | 2.00000D-02 | 1875 | 0.1712303 | 519.2339
1.01325D-01 | 2.00000D-02 | 1900 | 0.1713178 | 553.7468
1.01325D-01 | 2.00000D-02 | 1925 | 0.1714127 | 588.4949
1.01325D-01 | 2.00000D-02 | 1950 | 0.1715153627 | 623.4957
1.01325D-01 | 2.00000D-02 | 1975 | 0.1716259912 | 658.7679
1.01325D-01 | 2.00000D-02 | 2000 | 0.171744916 | 694.3312
1.01325D-01 | 2.00000D-02 | 2025 | 0.1718724 | 730.2066
1.01325D-01 | 2.00000D-02 | 2050 | 0.1720087 | 766.416
1.01325D-01 | 2.00000D-02 | 2075 | 0.172154 | 802.9823
1.01325D-01 | 2.00000D-02 | 2100 | 0.1723085 | 839.9293
1.01325D-01 | 2.00000D-02 | 2125 | 0.1724723 | 877.2814
1.01325D-01 | 2.00000D-02 | 2150 | 0.1726454 | 915.0635
1.01325D-01 | 2.00000D-02 | 2175 | 0.172828 | 953.3006
1.01325D-01 | 2.00000D-02 | 2200 | 0.1730199793 | 992.0182
1.01325D-01 | 2.00000D-02 | 2225 | 0.1732212 | 1031.241
1.01325D-01 | 2.00000D-02 | 2250 | 0.1734316 | 1070.994
1.01325D-01 | 2.00000D-02 | 2275 | 0.173651 | 1111.3
1.01325D-01 | 2.00000D-02 | 2300 | 0.173879 | 1152.182
1.01325D-01 | 2.00000D-02 | 2325 | 0.1741153 | 1193.662
1.01325D-01 | 2.00000D-02 | 2350 | 0.1743595 | 1235.757
1.01325D-01 | 2.00000D-02 | 2375 | 0.1746111 | 1278.487
1.01325D-01 | 2.00000D-02 | 2400 | 0.1748698 | 1321.866
1.01325D-01 | 2.00000D-02 | 2425 | 0.1751349 | 1365.906
1.01325D-01 | 2.00000D-02 | 2450 | 0.1754061 | 1410.62
1.01325D-01 | 2.00000D-02 | 2475 | 0.1756828 | 1456.015
1.01325D-01 | 2.00000D-02 | 2500 | 0.1759648 | 1502.099
1.01325D-01 | 2.00000D-02 | 2525 | 0.1762518 | 1548.879
1.01325D-01 | 2.00000D-02 | 2550 | 0.1765439 | 1596.363
1.01325D-01 | 2.00000D-02 | 2575 | 0.1768413 | 1644.561
1.01325D-01 | 2.00000D-02 | 2600 | 0.177145 | 1693.48618
1.01325D-01 | 2.00000D-02 | 2625 | 0.177456 | 1743.162
1.01325D-01 | 2.00000D-02 | 2650 | 0.1777767 | 1793.623
1.01325D-01 | 2.00000D-02 | 2675 | 0.1781097561 | 1844.92
1.01325D-01 | 2.00000D-02 | 2700 | 0.1784595219 | 1897.126
1.01325D-01 | 2.00000D-02 | 2725 | 0.1788316 | 1950.345
1.01325D-01 | 2.00000D-02 | 2750 | 0.1792335 | 2004.722
1.01325D-01 | 2.00000D-02 | 2775 | 0.179675 | 2060.449
1.01325D-01 | 2.00000D-02 | 2800 | 0.1801688 | 2117.785
1.01325D-01 | 2.00000D-02 | 2825 | 0.180731 | 2177.066
1.01325D-01 | 2.00000D-02 | 2850 | 0.1813822 | 2238.729
1.01325D-01 | 2.00000D-02 | 2875 | 0.1821480391 | 2303.329923
1.01325D-01 | 2.00000D-02 | 2900 | 0.1830609 | 2371.571
1.01325D-01 | 2.00000D-02 | 2925 | 0.1841613 | 2444.335
1.01325D-01 | 2.00000D-02 | 2950 | 0.1854992 | 2522.719
1.01325D-01 | 2.00000D-02 | 2975 | 0.1871373 | 2608.08
1.01325D-01 | 2.00000D-02 | 3000 | 0.1891529 | 2702.089
1.01325D-01 | 2.00000D-02 | 3025 | 0.1916421 | 2806.789
1.01325D-01 | 2.00000D-02 | 3050 | 0.1947238851 | 2924.672
1.01325D-01 | 2.00000D-02 | 3075 | 0.1985459 | 3058.758
1.01325D-01 | 2.00000D-02 | 3100 | 0.2032916 | 3212.699
1.01325D-01 | 2.00000D-02 | 3125 | 0.209189 | 3390.887
1.01325D-01 | 2.00000D-02 | 3150 | 0.216523 | 3598.58
1.01325D-01 | 2.00000D-02 | 3175 | 0.2256504 | 3842.047657
1.01325D-01 | 2.00000D-02 | 3200 | 0.2370211 | 4128.723
1.01325D-01 | 2.00000D-02 | 3225 | 0.2512059 | 4467.366
1.01325D-01 | 2.00000D-02 | 3250 | 0.2689354 | 4868.228
1.01325D-01 | 2.00000D-02 | 3275 | 0.2911556 | 5343.21
1.01325D-01 | 2.00000D-02 | 3300 | 0.3191078774 | 5905.995
1.01325D-01 | 2.00000D-02 | 3325 | 0.3544486 | 6572.136
1.01325D-01 | 2.00000D-02 | 3350 | 0.3994332 | 7359.055
1.01325D-01 | 2.00000D-02 | 3375 | 0.4572089 | 8285.929
1.01325D-01 | 2.00000D-02 | 3400 | 0.5323007 | 9373.38
1.01325D-01 | 2.00000D-02 | 3425 | 0.6314561 | 10642.92
1.01325D-01 | 2.00000D-02 | 3450 | 0.7652014 | 12116.04
1.01325D-01 | 2.00000D-02 | 3475 | 0.9509211 | 13812.84
1.01325D-01 | 2.00000D-02 | 3500 | 1.219528 | 15750.08
1.01325D-01 | 2.00000D-02 | 3525 | 1.63177 | 17938.32
1.01325D-01 | 2.00000D-02 | 3550 | 2.325451 | 20377.83
1.01325D-01 | 2.00000D-02 | 3575 | 3.69278 | 23051.45
1.01325D-01 | 2.00000D-02 | 3600 | 7.450484 | 25907.28
1.01325D-01 | 2.00000D-02 | 3625 | 47.18361 | 28760.19
1.01325D-01 | 2.00000D-02 | 3650 | 47.18361 | 28760.19
1.01325D-01 | 2.00000D-02 | 3675 | 47.18361 | 28760.19
1.01325D-01 | 2.00000D-02 | 3700 | 47.18361 | 28760.19
1.01325D-01 | 2.00000D-02 | 3725 | 47.18361 | 28760.19
1.01325D-01 | 2.00000D-02 | 3750 | 47.18361 | 28760.19
1.01325D-01 | 2.00000D-02 | 3775 | 47.18361 | 28760.19
1.01325D-01 | 2.00000D-02 | 3800 | 47.18361 | 28760.19
1.01325D-01 | 2.00000D-02 | 3825 | 47.18361 | 28760.19
1.01325D-01 | 2.00000D-02 | 3850 | 47.18361 | 28760.19
1.01325D-01 | 2.00000D-02 | 3875 | 47.18361 | 28760.19
1.01325D-01 | 2.00000D-02 | 3900 | 47.18361 | 28760.19
1.01325D-01 | 2.00000D-02 | 3925 | 47.18361 | 28760.19
1.01325D-01 | 2.00000D-02 | 3950 | 47.18361 | 28760.19
1.01325D-01 | 2.00000D-02 | 3975 | 47.18361 | 28760.19
1.01325D-01 | 2.00000D-02 | 4000 | 47.18361 | 28760.19
p (bar) | B'g | Temp (K) | B'c | Hw (kJ/kg)
1.01325D-01 | 4.00000D-02 | 250 | 0.05689563 | -2937.088
1.01325D-01 | 4.00000D-02 | 275 | 0.0569535 | -2911.505
1.01325D-01 | 4.00000D-02 | 300 | 0.05704158 | -2885.64
1.01325D-01 | 4.00000D-02 | 325 | 0.05716352 | -2859.484
1.01325D-01 | 4.00000D-02 | 350 | 0.0573211 | -2833.022
1.01325D-01 | 4.00000D-02 | 375 | 0.05751534 | -2806.227
1.01325D-01 | 4.00000D-02 | 400 | 0.05774804 | -2779.047261
1.01325D-01 | 4.00000D-02 | 425 | 0.0580234081 | -2751.385
1.01325D-01 | 4.00000D-02 | 450 | 0.05834944 | -2723.082
1.01325D-01 | 4.00000D-02 | 475 | 0.05873867 | -2693.908
1.01325D-01 | 4.00000D-02 | 500 | 0.0592084 | -2663.545
1.01325D-01 | 4.00000D-02 | 525 | 0.05978073 | -2631.587
1.01325D-01 | 4.00000D-02 | 550 | 0.06048301 | -2597.53
1.01325D-01 | 4.00000D-02 | 575 | 0.06134988 | -2560.754672
1.01325D-01 | 4.00000D-02 | 600 | 0.06242841 | -2520.467
1.01325D-01 | 4.00000D-02 | 625 | 0.06378752603 | -2475.564
1.01325D-01 | 4.00000D-02 | 650 | 0.06553219 | -2424.421
1.01325D-01 | 4.00000D-02 | 675 | 0.06782092 | -2364.62
1.01325D-01 | 4.00000D-02 | 700 | 0.07088163 | -2292.718
1.01325D-01 | 4.00000D-02 | 725 | 0.0750161 | -2204.238
1.01325D-01 | 4.00000D-02 | 750 | 0.08057786 | -2094.119
1.01325D-01 | 4.00000D-02 | 775 | 0.08790301 | -1957.903
1.01325D-01 | 4.00000D-02 | 800 | 0.09717398 | -1793.864
1.01325D-01 | 4.00000D-02 | 825 | 0.108219 | -1605.810345
1.01325D-01 | 4.00000D-02 | 850 | 0.1203256 | -1405.204
1.01325D-01 | 4.00000D-02 | 875 | 0.132262 | -1209.932
1.01325D-01 | 4.00000D-02 | 900 | 0.1426849 | -1038.028
1.01325D-01 | 4.00000D-02 | 925 | 0.1507473 | -899.7261
1.01325D-01 | 4.00000D-02 | 950 | 0.1563776 | -794.7074
1.01325D-01 | 4.00000D-02 | 975 | 0.160038 | -716.0042
1.01325D-01 | 4.00000D-02 | 1000 | 0.1623233296 | -655.3691
1.01325D-01 | 4.00000D-02 | 1025 | 0.1637269946 | -606.168
1.01325D-01 | 4.00000D-02 | 1050 | 0.1645888 | -563.907
1.01325D-01 | 4.00000D-02 | 1075 | 0.1651226 | -525.7821
1.01325D-01 | 4.00000D-02 | 1100 | 0.1654581 | -490.1071
1.01325D-01 | 4.00000D-02 | 1125 | 0.1656726 | -455.8797
1.01325D-01 | 4.00000D-02 | 1150 | 0.1658123 | -422.5032
1.01325D-01 | 4.00000D-02 | 1175 | 0.1659053 | -389.6193
1.01325D-01 | 4.00000D-02 | 1200 | 0.1659687 | -357.0101
1.01325D-01 | 4.00000D-02 | 1225 | 0.1660133 | -324.5412
1.01325D-01 | 4.00000D-02 | 1250 | 0.1660456 | -292.1288
1.01325D-01 | 4.00000D-02 | 1275 | 0.1660703 | -259.7194
1.01325D-01 | 4.00000D-02 | 1300 | 0.16609 | -227.2788
1.01325D-01 | 4.00000D-02 | 1325 | 0.166107 | -194.7844
1.01325D-01 | 4.00000D-02 | 1350 | 0.1661225 | -162.2209
1.01325D-01 | 4.00000D-02 | 1375 | 0.1661376 | -129.5778
1.01325D-01 | 4.00000D-02 | 1400 | 0.1661531 | -96.84736
1.01325D-01 | 4.00000D-02 | 1425 | 0.1661696 | -64.02368
1.01325D-01 | 4.00000D-02 | 1450 | 0.1661877 | -31.10172
1.01325D-01 | 4.00000D-02 | 1475 | 0.1662079 | 1.923103
1.01325D-01 | 4.00000D-02 | 1500 | 0.1662306 | 35.05528
1.01325D-01 | 4.00000D-02 | 1525 | 0.1662562 | 68.29951
1.01325D-01 | 4.00000D-02 | 1550 | 0.1662851 | 101.6609
1.01325D-01 | 4.00000D-02 | 1575 | 0.1663179 | 135.1450418
1.01325D-01 | 4.00000D-02 | 1600 | 0.1663549 | 168.7584
1.01325D-01 | 4.00000D-02 | 1625 | 0.1663966 | 202.5079898
1.01325D-01 | 4.00000D-02 | 1650 | 0.1664435 | 236.4021
1.01325D-01 | 4.00000D-02 | 1675 | 0.166496 | 270.4497
1.01325D-01 | 4.00000D-02 | 1700 | 0.1665545 | 304.6613
1.01325D-01 | 4.00000D-02 | 1725 | 0.1666197 | 339.0483
1.01325D-01 | 4.00000D-02 | 1750 | 0.166692 | 373.6236
1.01325D-01 | 4.00000D-02 | 1775 | 0.1667719 | 408.4015
1.01325D-01 | 4.00000D-02 | 1800 | 0.1668599 | 443.3979
1.01325D-01 | 4.00000D-02 | 1825 | 0.1669567 | 478.6301
1.01325D-01 | 4.00000D-02 | 1850 | 0.1670627 | 514.1174
1.01325D-01 | 4.00000D-02 | 1875 | 0.1671785 | 549.8806
1.01325D-01 | 4.00000D-02 | 1900 | 0.1673046 | 585.9425
1.01325D-01 | 4.00000D-02 | 1925 | 0.1674417 | 622.3277
1.01325D-01 | 4.00000D-02 | 1950 | 0.1675901 | 659.0628
1.01325D-01 | 4.00000D-02 | 1975 | 0.1677506 | 696.1762
1.01325D-01 | 4.00000D-02 | 2000 | 0.1679234 | 733.6983
1.01325D-01 | 4.00000D-02 | 2025 | 0.1681093 | 771.6617
1.01325D-01 | 4.00000D-02 | 2050 | 0.1683086 | 810.1005
1.01325D-01 | 4.00000D-02 | 2075 | 0.1685217 | 849.0509
1.01325D-01 | 4.00000D-02 | 2100 | 0.1687491 | 888.5506
1.01325D-01 | 4.00000D-02 | 2125 | 0.1689911 | 928.6391
1.01325D-01 | 4.00000D-02 | 2150 | 0.1692481 | 969.3571
1.01325D-01 | 4.00000D-02 | 2175 | 0.1695201443 | 1010.747
1.01325D-01 | 4.00000D-02 | 2200 | 0.1698075861 | 1052.85
1.01325D-01 | 4.00000D-02 | 2225 | 0.1701105 | 1095.712
1.01325D-01 | 4.00000D-02 | 2250 | 0.1704289 | 1139.375
1.01325D-01 | 4.00000D-02 | 2275 | 0.1707628 | 1183.884
1.01325D-01 | 4.00000D-02 | 2300 | 0.171112 | 1229.281
1.01325D-01 | 4.00000D-02 | 2325 | 0.1714763033 | 1275.61
1.01325D-01 | 4.00000D-02 | 2350 | 0.1718555 | 1322.91
1.01325D-01 | 4.00000D-02 | 2375 | 0.1722491 | 1371.221
1.01325D-01 | 4.00000D-02 | 2400 | 0.1726568 | 1420.581
1.01325D-01 | 4.00000D-02 | 2425 | 0.1730779 | 1471.024
1.01325D-01 | 4.00000D-02 | 2450 | 0.173512 | 1522.581
1.01325D-01 | 4.00000D-02 | 2475 | 0.1739586 | 1575.281
1.01325D-01 | 4.00000D-02 | 2500 | 0.174417 | 1629.151
1.01325D-01 | 4.00000D-02 | 2525 | 0.1748868 | 1684.213
1.01325D-01 | 4.00000D-02 | 2550 | 0.1753677 | 1740.490184
1.01325D-01 | 4.00000D-02 | 2575 | 0.1758597 | 1798.003
1.01325D-01 | 4.00000D-02 | 2600 | 0.1763629 | 1856.773
1.01325D-01 | 4.00000D-02 | 2625 | 0.1768782 | 1916.825
1.01325D-01 | 4.00000D-02 | 2650 | 0.177407 | 1978.192
1.01325D-01 | 4.00000D-02 | 2675 | 0.1779514049 | 2040.916
1.01325D-01 | 4.00000D-02 | 2700 | 0.1785149 | 2105.057
1.01325D-01 | 4.00000D-02 | 2725 | 0.1791024 | 2170.696
1.01325D-01 | 4.00000D-02 | 2750 | 0.1797206 | 2237.95
1.01325D-01 | 4.00000D-02 | 2775 | 0.1803784 | 2306.976
1.01325D-01 | 4.00000D-02 | 2800 | 0.1810881 | 2377.990379
1.01325D-01 | 4.00000D-02 | 2825 | 0.1818652 | 2451.282
1.01325D-01 | 4.00000D-02 | 2850 | 0.1827302 | 2527.232
1.01325D-01 | 4.00000D-02 | 2875 | 0.1837089 | 2606.342
1.01325D-01 | 4.00000D-02 | 2900 | 0.1848343 | 2689.254
1.01325D-01 | 4.00000D-02 | 2925 | 0.1861481 | 2776.794
1.01325D-01 | 4.00000D-02 | 2950 | 0.1877025 | 2870.005
1.01325D-01 | 4.00000D-02 | 2975 | 0.189563 | 2970.195
1.01325D-01 | 4.00000D-02 | 3000 | 0.1918111 | 3078.995
1.01325D-01 | 4.00000D-02 | 3025 | 0.1945482657 | 3198.42
1.01325D-01 | 4.00000D-02 | 3050 | 0.1979007 | 3330.946
1.01325D-01 | 4.00000D-02 | 3075 | 0.2020251 | 3479.595
1.01325D-01 | 4.00000D-02 | 3100 | 0.2071165 | 3648.032
1.01325D-01 | 4.00000D-02 | 3125 | 0.2134176 | 3840.682
1.01325D-01 | 4.00000D-02 | 3150 | 0.2212314 | 4062.848
1.01325D-01 | 4.00000D-02 | 3175 | 0.2309378 | 4320.855
1.01325D-01 | 4.00000D-02 | 3200 | 0.2430155 | 4622.192
1.01325D-01 | 4.00000D-02 | 3225 | 0.2580717 | 4975.664
1.01325D-01 | 4.00000D-02 | 3250 | 0.276884 | 5391.541
1.01325D-01 | 4.00000D-02 | 3275 | 0.3004583 | 5881.69
1.01325D-01 | 4.00000D-02 | 3300 | 0.3301151 | 6459.664531
1.01325D-01 | 4.00000D-02 | 3325 | 0.3676157 | 7140.746
1.01325D-01 | 4.00000D-02 | 3350 | 0.4153581 | 7941.872
1.01325D-01 | 4.00000D-02 | 3375 | 0.4766888 | 8881.42805
1.01325D-01 | 4.00000D-02 | 3400 | 0.5564186 | 9978.828
1.01325D-01 | 4.00000D-02 | 3425 | 0.661721 | 11253.82
1.01325D-01 | 4.00000D-02 | 3450 | 0.8037863 | 12725.42
1.01325D-01 | 4.00000D-02 | 3475 | 1.001094 | 14410.43
1.01325D-01 | 4.00000D-02 | 3500 | 1.286497 | 16321.33
1.01325D-01 | 4.00000D-02 | 3525 | 1.724547 | 18463.46
1.01325D-01 | 4.00000D-02 | 3550 | 2.461608 | 20831.05
1.01325D-01 | 4.00000D-02 | 3575 | 3.913991 | 23400.69
1.01325D-01 | 4.00000D-02 | 3600 | 7.901559 | 26115.56
1.01325D-01 | 4.00000D-02 | 3625 | 49.85429 | 28795.58
1.01325D-01 | 4.00000D-02 | 3650 | 49.85429 | 28795.58
1.01325D-01 | 4.00000D-02 | 3675 | 49.85429 | 28795.58
1.01325D-01 | 4.00000D-02 | 3700 | 49.85429 | 28795.58
1.01325D-01 | 4.00000D-02 | 3725 | 49.85429 | 28795.58
1.01325D-01 | 4.00000D-02 | 3750 | 49.85429 | 28795.58
1.01325D-01 | 4.00000D-02 | 3775 | 49.85429 | 28795.58
1.01325D-01 | 4.00000D-02 | 3800 | 49.85429 | 28795.58
1.01325D-01 | 4.00000D-02 | 3825 | 49.85429 | 28795.58
1.01325D-01 | 4.00000D-02 | 3850 | 49.85429 | 28795.58
1.01325D-01 | 4.00000D-02 | 3875 | 49.85429 | 28795.58
1.01325D-01 | 4.00000D-02 | 3900 | 49.85429 | 28795.58
1.01325D-01 | 4.00000D-02 | 3925 | 49.85429 | 28795.58
1.01325D-01 | 4.00000D-02 | 3950 | 49.85429 | 28795.58
1.01325D-01 | 4.00000D-02 | 3975 | 49.85429 | 28795.58
1.01325D-01 | 4.00000D-02 | 4000 | 49.85429 | 28795.58
p (bar) | B'g | Temp (K) | B'c | Hw (kJ/kg)
1.01325D-01 | 7.00000D-02 | 250 | 0.03409348 | -3125.955623
1.01325D-01 | 7.00000D-02 | 275 | 0.03428893 | -3099.058447
1.01325D-01 | 7.00000D-02 | 300 | 0.03458285 | -3071.666
1.01325D-01 | 7.00000D-02 | 325 | 0.03498248389 | -3043.752
1.01325D-01 | 7.00000D-02 | 350 | 0.03548589 | -3015.307
1.01325D-01 | 7.00000D-02 | 375 | 0.03608496 | -2986.314
1.01325D-01 | 7.00000D-02 | 400 | 0.03676973 | -2956.722
1.01325D-01 | 7.00000D-02 | 425 | 0.03753224 | -2926.413
1.01325D-01 | 7.00000D-02 | 450 | 0.03836909 | -2895.173
1.01325D-01 | 7.00000D-02 | 475 | 0.03928256 | -2862.68
1.01325D-01 | 7.00000D-02 | 500 | 0.04028066 | -2828.496
1.01325D-01 | 7.00000D-02 | 525 | 0.04137734 | -2792.075
1.01325D-01 | 7.00000D-02 | 550 | 0.04259398 | -2752.782
1.01325D-01 | 7.00000D-02 | 575 | 0.04396318 | -2709.9
1.01325D-01 | 7.00000D-02 | 600 | 0.04553538 | -2662.596
1.01325D-01 | 7.00000D-02 | 625 | 0.04738856 | -2609.81
1.01325D-01 | 7.00000D-02 | 650 | 0.04964061 | -2550.038
1.01325D-01 | 7.00000D-02 | 675 | 0.05246398 | -2481.029
1.01325D-01 | 7.00000D-02 | 700 | 0.05609948 | -2399.502
1.01325D-01 | 7.00000D-02 | 725 | 0.06086064 | -2301.083378
1.01325D-01 | 7.00000D-02 | 750 | 0.06711228 | -2180.734403
1.01325D-01 | 7.00000D-02 | 775 | 0.07520034 | -2033.976
1.01325D-01 | 7.00000D-02 | 800 | 0.08530998 | -1859.108
1.01325D-01 | 7.00000D-02 | 825 | 0.09725482 | -1660.139
1.01325D-01 | 7.00000D-02 | 850 | 0.1102805 | -1448.965
1.01325D-01 | 7.00000D-02 | 875 | 0.1230878 | -1244.062913
1.01325D-01 | 7.00000D-02 | 900 | 0.1342625 | -1063.978
1.01325D-01 | 7.00000D-02 | 925 | 0.1429144 | -919.1499
1.01325D-01 | 7.00000D-02 | 950 | 0.1489706 | -809.1343
1.01325D-01 | 7.00000D-02 | 975 | 0.1529212 | -726.6516
1.01325D-01 | 7.00000D-02 | 1000 | 0.1553976774 | -663.1146
1.01325D-01 | 7.00000D-02 | 1025 | 0.1569254225 | -611.6076
1.01325D-01 | 7.00000D-02 | 1050 | 0.1578676 | -567.4332
1.01325D-01 | 7.00000D-02 | 1075 | 0.158454 | -527.6495
1.01325D-01 | 7.00000D-02 | 1100 | 0.1588242 | -490.4803
1.01325D-01 | 7.00000D-02 | 1125 | 0.1590619 | -454.8652
1.01325D-01 | 7.00000D-02 | 1150 | 0.1592176 | -420.1698472
1.01325D-01 | 7.00000D-02 | 1175 | 0.1593218 | -386.0115
1.01325D-01 | 7.00000D-02 | 1200 | 0.1593933 | -352.1562
1.01325D-01 | 7.00000D-02 | 1225 | 0.1594438652 | -318.4586
1.01325D-01 | 7.00000D-02 | 1250 | 0.159481 | -284.8273
1.01325D-01 | 7.00000D-02 | 1275 | 0.1595097 | -251.2039
1.01325D-01 | 7.00000D-02 | 1300 | 0.1595332 | -217.5499
1.01325D-01 | 7.00000D-02 | 1325 | 0.1595537 | -183.84
1.01325D-01 | 7.00000D-02 | 1350 | 0.1595728 | -150.0565
1.01325D-01 | 7.00000D-02 | 1375 | 0.1595918 | -116.1869
1.01325D-01 | 7.00000D-02 | 1400 | 0.1596115 | -82.22165886
1.01325D-01 | 7.00000D-02 | 1425 | 0.1596328 | -48.15321
1.01325D-01 | 7.00000D-02 | 1450 | 0.1596564 | -13.97482
1.01325D-01 | 7.00000D-02 | 1475 | 0.1596828 | 20.3198
1.01325D-01 | 7.00000D-02 | 1500 | 0.1597126 | 54.73695
1.01325D-01 | 7.00000D-02 | 1525 | 0.1597463 | 89.28327
1.01325D-01 | 7.00000D-02 | 1550 | 0.1597846 | 123.966
1.01325D-01 | 7.00000D-02 | 1575 | 0.159828 | 158.7931
1.01325D-01 | 7.00000D-02 | 1600 | 0.1598771 | 193.7735
1.01325D-01 | 7.00000D-02 | 1625 | 0.1599325 | 228.9173
1.01325D-01 | 7.00000D-02 | 1650 | 0.1599948 | 264.2358
1.01325D-01 | 7.00000D-02 | 1675 | 0.1600645 | 299.7417326
1.01325D-01 | 7.00000D-02 | 1700 | 0.1601425 | 335.4493
1.01325D-01 | 7.00000D-02 | 1725 | 0.1602294 | 371.3744
1.01325D-01 | 7.00000D-02 | 1750 | 0.1603258 | 407.5348
1.01325D-01 | 7.00000D-02 | 1775 | 0.1604325 | 443.9501
1.01325D-01 | 7.00000D-02 | 1800 | 0.1605502 | 480.6421543
1.01325D-01 | 7.00000D-02 | 1825 | 0.1606797 | 517.6349
1.01325D-01 | 7.00000D-02 | 1850 | 0.1608217 | 554.9545
1.01325D-01 | 7.00000D-02 | 1875 | 0.1609771 | 592.6299334
1.01325D-01 | 7.00000D-02 | 1900 | 0.1611466 | 630.6923
1.01325D-01 | 7.00000D-02 | 1925 | 0.1613309 | 669.1757471
1.01325D-01 | 7.00000D-02 | 1950 | 0.161531 | 708.1169
1.01325D-01 | 7.00000D-02 | 1975 | 0.1617475958 | 747.5552
1.01325D-01 | 7.00000D-02 | 2000 | 0.1619814 | 787.5331
1.01325D-01 | 7.00000D-02 | 2025 | 0.1622333 | 828.0958
1.01325D-01 | 7.00000D-02 | 2050 | 0.1625039 | 869.2915
1.01325D-01 | 7.00000D-02 | 2075 | 0.162794 | 911.171
1.01325D-01 | 7.00000D-02 | 2100 | 0.1631043 | 953.7879
1.01325D-01 | 7.00000D-02 | 2125 | 0.1634354 | 997.1986
1.01325D-01 | 7.00000D-02 | 2150 | 0.1637879 | 1041.462
1.01325D-01 | 7.00000D-02 | 2175 | 0.1641623 | 1086.638
1.01325D-01 | 7.00000D-02 | 2200 | 0.164559 | 1132.791
1.01325D-01 | 7.00000D-02 | 2225 | 0.1649786 | 1179.985
1.01325D-01 | 7.00000D-02 | 2250 | 0.1654212 | 1228.286
1.01325D-01 | 7.00000D-02 | 2275 | 0.1658871 | 1277.761
1.01325D-01 | 7.00000D-02 | 2300 | 0.1663764372 | 1328.477
1.01325D-01 | 7.00000D-02 | 2325 | 0.1668892 | 1380.501495
1.01325D-01 | 7.00000D-02 | 2350 | 0.1674252 | 1433.901
1.01325D-01 | 7.00000D-02 | 2375 | 0.1679844 | 1488.742
1.01325D-01 | 7.00000D-02 | 2400 | 0.1685664 | 1545.087
1.01325D-01 | 7.00000D-02 | 2425 | 0.1691708 | 1602.999
1.01325D-01 | 7.00000D-02 | 2450 | 0.1697972 | 1662.536
1.01325D-01 | 7.00000D-02 | 2475 | 0.170445 | 1723.755
1.01325D-01 | 7.00000D-02 | 2500 | 0.1711137 | 1786.708
1.01325D-01 | 7.00000D-02 | 2525 | 0.1718027 | 1851.444
1.01325D-01 | 7.00000D-02 | 2550 | 0.1725115 | 1918.011
1.01325D-01 | 7.00000D-02 | 2575 | 0.17324 | 1986.451
1.01325D-01 | 7.00000D-02 | 2600 | 0.1739881 | 2056.807
1.01325D-01 | 7.00000D-02 | 2625 | 0.1747562 | 2129.124
1.01325D-01 | 7.00000D-02 | 2650 | 0.1755453 | 2203.446
1.01325D-01 | 7.00000D-02 | 2675 | 0.1763574 | 2279.827
1.01325D-01 | 7.00000D-02 | 2700 | 0.1771952 | 2358.333
1.01325D-01 | 7.00000D-02 | 2725 | 0.1780632 | 2439.045
1.01325D-01 | 7.00000D-02 | 2750 | 0.1789677 | 2522.075
1.01325D-01 | 7.00000D-02 | 2775 | 0.1799173 | 2607.567
1.01325D-01 | 7.00000D-02 | 2800 | 0.1809237 | 2695.719
1.01325D-01 | 7.00000D-02 | 2825 | 0.1820027 | 2786.794
1.01325D-01 | 7.00000D-02 | 2850 | 0.1831747 | 2881.141
1.01325D-01 | 7.00000D-02 | 2875 | 0.1844662 | 2979.222
1.01325D-01 | 7.00000D-02 | 2900 | 0.1859114 | 3081.636
1.01325D-01 | 7.00000D-02 | 2925 | 0.1875539 | 3189.159
1.01325D-01 | 7.00000D-02 | 2950 | 0.1894485 | 3302.784
1.01325D-01 | 7.00000D-02 | 2975 | 0.1916649 | 3423.768
1.01325D-01 | 7.00000D-02 | 3000 | 0.1942899 | 3553.695
1.01325D-01 | 7.00000D-02 | 3025 | 0.1974325 | 3694.536
1.01325D-01 | 7.00000D-02 | 3050 | 0.2012285 | 3848.732
1.01325D-01 | 7.00000D-02 | 3075 | 0.2058472575 | 4019.28
1.01325D-01 | 7.00000D-02 | 3100 | 0.2115 | 4209.835
1.01325D-01 | 7.00000D-02 | 3125 | 0.2184499 | 4424.82
1.01325D-01 | 7.00000D-02 | 3150 | 0.2270265 | 4669.553
1.01325D-01 | 7.00000D-02 | 3175 | 0.2376426 | 4950.374
1.01325D-01 | 7.00000D-02 | 3200 | 0.2508193 | 5274.786
1.01325D-01 | 7.00000D-02 | 3225 | 0.2672176 | 5651.588431
1.01325D-01 | 7.00000D-02 | 3250 | 0.287684 | 6091.001
1.01325D-01 | 7.00000D-02 | 3275 | 0.3133143 | 6604.756498
1.01325D-01 | 7.00000D-02 | 3300 | 0.3455462 | 7206.141
1.01325D-01 | 7.00000D-02 | 3325 | 0.3862981 | 7909.958
1.01325D-01 | 7.00000D-02 | 3350 | 0.4381816 | 8732.364
1.01325D-01 | 7.00000D-02 | 3375 | 0.504841 | 9690.533
1.01325D-01 | 7.00000D-02 | 3400 | 0.5915154677 | 10802.1
1.01325D-01 | 7.00000D-02 | 3425 | 0.7060166 | 12084.27
1.01325D-01 | 7.00000D-02 | 3450 | 0.8605292 | 13552.63
1.01325D-01 | 7.00000D-02 | 3475 | 1.075172 | 15219.47136
1.01325D-01 | 7.00000D-02 | 3500 | 1.385709 | 17091.64
1.01325D-01 | 7.00000D-02 | 3525 | 1.862378 | 19167.83
1.01325D-01 | 7.00000D-02 | 3550 | 2.664366 | 21434.93
1.01325D-01 | 7.00000D-02 | 3575 | 4.244036 | 23862.39
1.01325D-01 | 7.00000D-02 | 3600 | 8.575413 | 26388.61
1.01325D-01 | 7.00000D-02 | 3625 | 53.84146 | 28841.89
1.01325D-01 | 7.00000D-02 | 3650 | 53.84146 | 28841.89
1.01325D-01 | 7.00000D-02 | 3675 | 53.84146 | 28841.89
1.01325D-01 | 7.00000D-02 | 3700 | 53.84146 | 28841.89
1.01325D-01 | 7.00000D-02 | 3725 | 53.84146 | 28841.89
1.01325D-01 | 7.00000D-02 | 3750 | 53.84146 | 28841.89
1.01325D-01 | 7.00000D-02 | 3775 | 53.84146 | 28841.89
1.01325D-01 | 7.00000D-02 | 3800 | 53.84146 | 28841.89
1.01325D-01 | 7.00000D-02 | 3825 | 53.84146 | 28841.89
1.01325D-01 | 7.00000D-02 | 3850 | 53.84146 | 28841.89
1.01325D-01 | 7.00000D-02 | 3875 | 53.84146 | 28841.89
1.01325D-01 | 7.00000D-02 | 3900 | 53.84146 | 28841.89
1.01325D-01 | 7.00000D-02 | 3925 | 53.84146 | 28841.89
1.01325D-01 | 7.00000D-02 | 3950 | 53.84146 | 28841.89
1.01325D-01 | 7.00000D-02 | 3975 | 53.84146 | 28841.89
1.01325D-01 | 7.00000D-02 | 4000 | 53.84146 | 28841.89
p (bar) | B'g | Temp (K) | B'c | Hw (kJ/kg)
1.01325D-01 | 1.00000D-01 | 250 | 0.01140787 | -3311.962
1.01325D-01 | 1.00000D-01 | 275 | 0.01185142 | -3283.335
1.01325D-01 | 1.00000D-01 | 300 | 0.01250804 | -3253.822
1.01325D-01 | 1.00000D-01 | 325 | 0.01338169 | -3223.408
1.01325D-01 | 1.00000D-01 | 350 | 0.0144523 | -3192.14
1.01325D-01 | 1.00000D-01 | 375 | 0.01568492 | -3160.079
1.01325D-01 | 1.00000D-01 | 400 | 0.01704058 | -3127.237
1.01325D-01 | 1.00000D-01 | 425 | 0.01848453 | -3093.528233
1.01325D-01 | 1.00000D-01 | 450 | 0.01999056 | -3058.73
1.01325D-01 | 1.00000D-01 | 475 | 0.02154193 | -3022.466
1.01325D-01 | 1.00000D-01 | 500 | 0.02313111 | -2984.211
1.01325D-01 | 1.00000D-01 | 525 | 0.0247602 | -2943.309
1.01325D-01 | 1.00000D-01 | 550 | 0.02644404 | -2899.005
1.01325D-01 | 1.00000D-01 | 575 | 0.02821646 | -2850.472
1.01325D-01 | 1.00000D-01 | 600 | 0.03013889 | -2796.805
1.01325D-01 | 1.00000D-01 | 625 | 0.03231012 | -2736.924
1.01325D-01 | 1.00000D-01 | 650 | 0.03487575927 | -2669.369
1.01325D-01 | 1.00000D-01 | 675 | 0.03803793734 | -2591.984
1.01325D-01 | 1.00000D-01 | 700 | 0.04206421 | -2501.6
1.01325D-01 | 1.00000D-01 | 725 | 0.04728948 | -2393.92
1.01325D-01 | 1.00000D-01 | 750 | 0.05409458 | -2263.927
1.01325D-01 | 1.00000D-01 | 775 | 0.06283559 | -2107.138
1.01325D-01 | 1.00000D-01 | 800 | 0.07369794 | -1921.903
1.01325D-01 | 1.00000D-01 | 825 | 0.08647689 | -1712.441
1.01325D-01 | 1.00000D-01 | 850 | 0.1003722 | -1491.09
1.01325D-01 | 1.00000D-01 | 875 | 0.1140137 | -1276.912094
1.01325D-01 | 1.00000D-01 | 900 | 0.1259131 | -1088.94955
1.01325D-01 | 1.00000D-01 | 925 | 0.1351348 | -937.842
1.01325D-01 | 1.00000D-01 | 950 | 0.1416025 | -823.0221
1.01325D-01 | 1.00000D-01 | 975 | 0.145833 | -736.9066
1.01325D-01 | 1.00000D-01 | 1000 | 0.1484931821 | -670.5798
1.01325D-01 | 1.00000D-01 | 1025 | 0.1501397 | -616.8554
1.01325D-01 | 1.00000D-01 | 1050 | 0.1511585 | -570.84
1.01325D-01 | 1.00000D-01 | 1075 | 0.1517946 | -529.4597
1.01325D-01 | 1.00000D-01 | 1100 | 0.1521973 | -490.852
1.01325D-01 | 1.00000D-01 | 1125 | 0.1524567 | -453.9007409
1.01325D-01 | 1.00000D-01 | 1150 | 0.1526271 | -417.9358
1.01325D-01 | 1.00000D-01 | 1175 | 0.1527414 | -382.551
1.01325D-01 | 1.00000D-01 | 1200 | 0.1528202 | -347.496736
1.01325D-01 | 1.00000D-01 | 1225 | 0.1528761 | -312.6175176
1.01325D-01 | 1.00000D-01 | 1250 | 0.1529175 | -277.8148
1.01325D-01 | 1.00000D-01 | 1275 | 0.1529496 | -243.025
1.01325D-01 | 1.00000D-01 | 1300 | 0.1529761 | -208.2063
1.01325D-01 | 1.00000D-01 | 1325 | 0.1529994 | -173.3304
1.01325D-01 | 1.00000D-01 | 1350 | 0.1530215 | -138.3777
1.01325D-01 | 1.00000D-01 | 1375 | 0.1530436 | -103.3338
1.01325D-01 | 1.00000D-01 | 1400 | 0.1530667 | -68.18772
1.01325D-01 | 1.00000D-01 | 1425 | 0.1530919 | -32.93037
1.01325D-01 | 1.00000D-01 | 1450 | 0.1531198 | 2.446313
1.01325D-01 | 1.00000D-01 | 1475 | 0.1531511348 | 37.95001
1.01325D-01 | 1.00000D-01 | 1500 | 0.1531866 | 73.58847
1.01325D-01 | 1.00000D-01 | 1525 | 0.1532269402 | 109.3698995
1.01325D-01 | 1.00000D-01 | 1550 | 0.1532727 | 145.3032
1.01325D-01 | 1.00000D-01 | 1575 | 0.1533246498 | 181.3982
1.01325D-01 | 1.00000D-01 | 1600 | 0.1533834 | 217.6659
1.01325D-01 | 1.00000D-01 | 1625 | 0.1534497748 | 254.1186
1.01325D-01 | 1.00000D-01 | 1650 | 0.1535244 | 290.7702
1.01325D-01 | 1.00000D-01 | 1675 | 0.1536082 | 327.6362
1.01325D-01 | 1.00000D-01 | 1700 | 0.1537018 | 364.734
1.01325D-01 | 1.00000D-01 | 1725 | 0.1538061 | 402.0828
1.01325D-01 | 1.00000D-01 | 1750 | 0.1539221 | 439.7044612
1.01325D-01 | 1.00000D-01 | 1775 | 0.1540504 | 477.6228
1.01325D-01 | 1.00000D-01 | 1800 | 0.1541922 | 515.8642611
1.01325D-01 | 1.00000D-01 | 1825 | 0.1543482 | 554.4581
1.01325D-01 | 1.00000D-01 | 1850 | 0.1545195 | 593.4363
1.01325D-01 | 1.00000D-01 | 1875 | 0.154707 | 632.834
1.01325D-01 | 1.00000D-01 | 1900 | 0.1549118 | 672.6893
1.01325D-01 | 1.00000D-01 | 1925 | 0.1551347 | 713.0437364
1.01325D-01 | 1.00000D-01 | 1950 | 0.1553769 | 753.9422
1.01325D-01 | 1.00000D-01 | 1975 | 0.1556393 | 795.4332
1.01325D-01 | 1.00000D-01 | 2000 | 0.155923 | 837.5685263
1.01325D-01 | 1.00000D-01 | 2025 | 0.1562289 | 880.404
1.01325D-01 | 1.00000D-01 | 2050 | 0.1565581 | 923.9987
1.01325D-01 | 1.00000D-01 | 2075 | 0.1569114 | 968.4158
1.01325D-01 | 1.00000D-01 | 2100 | 0.1572898 | 1013.722
1.01325D-01 | 1.00000D-01 | 2125 | 0.1576942 | 1059.986
1.01325D-01 | 1.00000D-01 | 2150 | 0.1581255 | 1107.282
1.01325D-01 | 1.00000D-01 | 2175 | 0.1585844 | 1155.687
1.01325D-01 | 1.00000D-01 | 2200 | 0.1590716 | 1205.28
1.01325D-01 | 1.00000D-01 | 2225 | 0.1595878 | 1256.142
1.01325D-01 | 1.00000D-01 | 2250 | 0.1601336 | 1308.358
1.01325D-01 | 1.00000D-01 | 2275 | 0.1607093 | 1362.013
1.01325D-01 | 1.00000D-01 | 2300 | 0.1613153 | 1417.195
1.01325D-01 | 1.00000D-01 | 2325 | 0.1619519 | 1473.992
1.01325D-01 | 1.00000D-01 | 2350 | 0.1626191 | 1532.490447
1.01325D-01 | 1.00000D-01 | 2375 | 0.163317 | 1592.779
1.01325D-01 | 1.00000D-01 | 2400 | 0.1640454 | 1654.945
1.01325D-01 | 1.00000D-01 | 2425 | 0.1648041 | 1719.071552
1.01325D-01 | 1.00000D-01 | 2450 | 0.1655928 | 1785.242
1.01325D-01 | 1.00000D-01 | 2475 | 0.1664109 | 1853.536
1.01325D-01 | 1.00000D-01 | 2500 | 0.167258 | 1924.029
1.01325D-01 | 1.00000D-01 | 2525 | 0.1681336 | 1996.794
1.01325D-01 | 1.00000D-01 | 2550 | 0.1690372 | 2071.901
1.01325D-01 | 1.00000D-01 | 2575 | 0.1699685 | 2149.416448
1.01325D-01 | 1.00000D-01 | 2600 | 0.1709275 | 2229.403
1.01325D-01 | 1.00000D-01 | 2625 | 0.1719145 | 2311.926
1.01325D-01 | 1.00000D-01 | 2650 | 0.1729303 | 2397.048
1.01325D-01 | 1.00000D-01 | 2675 | 0.1739765 | 2484.839
1.01325D-01 | 1.00000D-01 | 2700 | 0.175056 | 2575.378794
1.01325D-01 | 1.00000D-01 | 2725 | 0.1761731 | 2668.76
1.01325D-01 | 1.00000D-01 | 2750 | 0.1773337 | 2765.100906
1.01325D-01 | 1.00000D-01 | 2775 | 0.1785467 | 2864.551
1.01325D-01 | 1.00000D-01 | 2800 | 0.1798237 | 2967.306
1.01325D-01 | 1.00000D-01 | 2825 | 0.1811807 | 3073.624
1.01325D-01 | 1.00000D-01 | 2850 | 0.1826388 | 3183.846
1.01325D-01 | 1.00000D-01 | 2875 | 0.1842254088 | 3298.419
1.01325D-01 | 1.00000D-01 | 2900 | 0.185976 | 3417.923
1.01325D-01 | 1.00000D-01 | 2925 | 0.1879362 | 3543.114
1.01325D-01 | 1.00000D-01 | 2950 | 0.190164 | 3674.957
1.01325D-01 | 1.00000D-01 | 2975 | 0.1927327528 | 3814.684
1.01325D-01 | 1.00000D-01 | 3000 | 0.1957349 | 3963.849
1.01325D-01 | 1.00000D-01 | 3025 | 0.1992865 | 4124.397001
1.01325D-01 | 1.00000D-01 | 3050 | 0.2035327 | 4298.743
1.01325D-01 | 1.00000D-01 | 3075 | 0.2086552 | 4489.863
1.01325D-01 | 1.00000D-01 | 3100 | 0.2148807 | 4701.395
1.01325D-01 | 1.00000D-01 | 3125 | 0.2224925 | 4937.747676
1.01325D-01 | 1.00000D-01 | 3150 | 0.2318454193 | 5204.227
1.01325D-01 | 1.00000D-01 | 3175 | 0.243385 | 5507.16
1.01325D-01 | 1.00000D-01 | 3200 | 0.2576736 | 5854.021
1.01325D-01 | 1.00000D-01 | 3225 | 0.2754253 | 6253.556
1.01325D-01 | 1.00000D-01 | 3250 | 0.297554873 | 6715.874
1.01325D-01 | 1.00000D-01 | 3275 | 0.3252468 | 7252.515
1.01325D-01 | 1.00000D-01 | 3300 | 0.3600557728 | 7876.433
1.01325D-01 | 1.00000D-01 | 3325 | 0.4040561 | 8601.9
1.01325D-01 | 1.00000D-01 | 3350 | 0.4600723 | 9444.247
1.01325D-01 | 1.00000D-01 | 3375 | 0.5320459 | 10419.43
1.01325D-01 | 1.00000D-01 | 3400 | 0.6256431 | 11543.35
1.01325D-01 | 1.00000D-01 | 3425 | 0.7493127 | 12830.82
1.01325D-01 | 1.00000D-01 | 3450 | 0.9162323 | 14294.27
1.01325D-01 | 1.00000D-01 | 3475 | 1.148158089 | 15941.99
1.01325D-01 | 1.00000D-01 | 3500 | 1.483756 | 17776.02
1.01325D-01 | 1.00000D-01 | 3525 | 1.998946 | 19789.55
1.01325D-01 | 1.00000D-01 | 3550 | 2.865703 | 21963.82
1.01325D-01 | 1.00000D-01 | 3575 | 4.57234 | 24263.18
1.01325D-01 | 1.00000D-01 | 3600 | 9.246463 | 26623.45
1.01325D-01 | 1.00000D-01 | 3625 | 57.80884 | 28881.63673
1.01325D-01 | 1.00000D-01 | 3650 | 57.80884 | 28881.63673
1.01325D-01 | 1.00000D-01 | 3675 | 57.80884 | 28881.63673
1.01325D-01 | 1.00000D-01 | 3700 | 57.80884 | 28881.63673
1.01325D-01 | 1.00000D-01 | 3725 | 57.80884 | 28881.63673
1.01325D-01 | 1.00000D-01 | 3750 | 57.80884 | 28881.63673
1.01325D-01 | 1.00000D-01 | 3775 | 57.80884 | 28881.63673
1.01325D-01 | 1.00000D-01 | 3800 | 57.80884 | 28881.63673
1.01325D-01 | 1.00000D-01 | 3825 | 57.80884 | 28881.63673
1.01325D-01 | 1.00000D-01 | 3850 | 57.80884 | 28881.63673
1.01325D-01 | 1.00000D-01 | 3875 | 57.80884 | 28881.63673
1.01325D-01 | 1.00000D-01 | 3900 | 57.80884 | 28881.63673
1.01325D-01 | 1.00000D-01 | 3925 | 57.80884 | 28881.63673
1.01325D-01 | 1.00000D-01 | 3950 | 57.80884 | 28881.63673
1.01325D-01 | 1.00000D-01 | 3975 | 57.80884 | 28881.63673
1.01325D-01 | 1.00000D-01 | 4000 | 57.80884 | 28881.63673
p (bar) | B'g | Temp (K) | B'c | Hw (kJ/kg)
1.01325D-01 | 1.50000D-01 | 250 | 0 | -3615.054
1.01325D-01 | 1.50000D-01 | 275 | 0 | -3582.091
1.01325D-01 | 1.50000D-01 | 300 | 0 | -3547.154
1.01325D-01 | 1.50000D-01 | 325 | 0 | -3510.465
1.01325D-01 | 1.50000D-01 | 350 | 0 | -3472.421
1.01325D-01 | 1.50000D-01 | 375 | 0 | -3433.406
1.01325D-01 | 1.50000D-01 | 400 | 0 | -3393.658
1.01325D-01 | 1.50000D-01 | 425 | 0 | -3353.189
1.01325D-01 | 1.50000D-01 | 450 | 0 | -3311.768
1.01325D-01 | 1.50000D-01 | 475 | 0 | -3268.927
1.01325D-01 | 1.50000D-01 | 500 | 0 | -3223.985374
1.01325D-01 | 1.50000D-01 | 525 | 0.0003945329 | -3176.094
1.01325D-01 | 1.50000D-01 | 550 | 0.002680401 | -3124.28
1.01325D-01 | 1.50000D-01 | 575 | 0.004888756 | -3067.502
1.01325D-01 | 1.50000D-01 | 600 | 0.007109997 | -3004.664
1.01325D-01 | 1.50000D-01 | 625 | 0.009491092 | -2934.56
1.01325D-01 | 1.50000D-01 | 650 | 0.01224099402 | -2855.693
1.01325D-01 | 1.50000D-01 | 675 | 0.01563081566 | -2765.961
1.01325D-01 | 1.50000D-01 | 700 | 0.0199916977 | -2662.297
1.01325D-01 | 1.50000D-01 | 725 | 0.02570896 | -2540.498
1.01325D-01 | 1.50000D-01 | 750 | 0.03319811 | -2395.589
1.01325D-01 | 1.50000D-01 | 775 | 0.04283358 | -2223.106
1.01325D-01 | 1.50000D-01 | 800 | 0.05479782 | -2021.519
1.01325D-01 | 1.50000D-01 | 825 | 0.06884957 | -1795.434
1.01325D-01 | 1.50000D-01 | 850 | 0.0841056 | -1557.927
1.01325D-01 | 1.50000D-01 | 875 | 0.09907121 | -1329.015
1.01325D-01 | 1.50000D-01 | 900 | 0.1121296 | -1128.548
1.01325D-01 | 1.50000D-01 | 925 | 0.1222651 | -967.483
1.01325D-01 | 1.50000D-01 | 950 | 0.1293928 | -845.0509
1.01325D-01 | 1.50000D-01 | 975 | 0.1340711 | -753.1821
1.01325D-01 | 1.50000D-01 | 1000 | 0.1370242 | -682.437
1.01325D-01 | 1.50000D-01 | 1025 | 0.138859 | -625.1989
1.01325D-01 | 1.50000D-01 | 1050 | 0.1399985 | -576.2649
1.01325D-01 | 1.50000D-01 | 1075 | 0.1407122 | -532.3522
1.01325D-01 | 1.50000D-01 | 1100 | 0.1411655 | -491.4622
1.01325D-01 | 1.50000D-01 | 1125 | 0.1414582 | -452.391
1.01325D-01 | 1.50000D-01 | 1150 | 0.1416508 | -414.4118
1.01325D-01 | 1.50000D-01 | 1175 | 0.1417804 | -377.0812
1.01325D-01 | 1.50000D-01 | 1200 | 0.1418697546 | -340.1256
1.01325D-01 | 1.50000D-01 | 1225 | 0.1419334 | -303.3730205
1.01325D-01 | 1.50000D-01 | 1250 | 0.1419807 | -266.7137
1.01325D-01 | 1.50000D-01 | 1275 | 0.1420176 | -230.0764
1.01325D-01 | 1.50000D-01 | 1300 | 0.1420482 | -193.4135
1.01325D-01 | 1.50000D-01 | 1325 | 0.1420755 | -156.6928
1.01325D-01 | 1.50000D-01 | 1350 | 0.1421015 | -119.8911
1.01325D-01 | 1.50000D-01 | 1375 | 0.1421278 | -82.99164
1.01325D-01 | 1.50000D-01 | 1400 | 0.1421555 | -45.98112
1.01325D-01 | 1.50000D-01 | 1425 | 0.1421859 | -8.848406
1.01325D-01 | 1.50000D-01 | 1450 | 0.1422196803 | 28.41648
1.01325D-01 | 1.50000D-01 | 1475 | 0.1422578 | 65.82314
1.01325D-01 | 1.50000D-01 | 1500 | 0.1423011 | 103.3813124
1.01325D-01 | 1.50000D-01 | 1525 | 0.1423504 | 141.1013
1.01325D-01 | 1.50000D-01 | 1550 | 0.1424065 | 178.9943
1.01325D-01 | 1.50000D-01 | 1575 | 0.1424701498 | 217.0726
1.01325D-01 | 1.50000D-01 | 1600 | 0.1425423034 | 255.3500213
1.01325D-01 | 1.50000D-01 | 1625 | 0.1426238 | 293.8419
1.01325D-01 | 1.50000D-01 | 1650 | 0.1427156 | 332.5655
1.01325D-01 | 1.50000D-01 | 1675 | 0.1428187 | 371.5401
1.01325D-01 | 1.50000D-01 | 1700 | 0.1429340776 | 410.7874264
1.01325D-01 | 1.50000D-01 | 1725 | 0.1430627 | 450.3315
1.01325D-01 | 1.50000D-01 | 1750 | 0.1432058 | 490.1992
1.01325D-01 | 1.50000D-01 | 1775 | 0.1433643 | 530.4203406
1.01325D-01 | 1.50000D-01 | 1800 | 0.1435395 | 571.0278
1.01325D-01 | 1.50000D-01 | 1825 | 0.1437326 | 612.058
1.01325D-01 | 1.50000D-01 | 1850 | 0.1439448 | 653.5508
1.01325D-01 | 1.50000D-01 | 1875 | 0.1441773 | 695.5499
1.01325D-01 | 1.50000D-01 | 1900 | 0.1444314 | 738.103
1.01325D-01 | 1.50000D-01 | 1925 | 0.1447084 | 781.2620191
1.01325D-01 | 1.50000D-01 | 1950 | 0.1450097 | 825.0831
1.01325D-01 | 1.50000D-01 | 1975 | 0.1453366 | 869.6269
1.01325D-01 | 1.50000D-01 | 2000 | 0.1456904 | 914.9588
1.01325D-01 | 1.50000D-01 | 2025 | 0.1460725 | 961.1487
1.01325D-01 | 1.50000D-01 | 2050 | 0.1464842443 | 1008.272
1.01325D-01 | 1.50000D-01 | 2075 | 0.1469269 | 1056.406679
1.01325D-01 | 1.50000D-01 | 2100 | 0.1474018 | 1105.638
1.01325D-01 | 1.50000D-01 | 2125 | 0.1479102 | 1156.056
1.01325D-01 | 1.50000D-01 | 2150 | 0.1484533 | 1207.753
1.01325D-01 | 1.50000D-01 | 2175 | 0.1490323 | 1260.826359
1.01325D-01 | 1.50000D-01 | 2200 | 0.1496483 | 1315.379
1.01325D-01 | 1.50000D-01 | 2225 | 0.1503023 | 1371.517
1.01325D-01 | 1.50000D-01 | 2250 | 0.1509952 | 1429.349
1.01325D-01 | 1.50000D-01 | 2275 | 0.1517279 | 1488.988
1.01325D-01 | 1.50000D-01 | 2300 | 0.1525011 | 1550.548
1.01325D-01 | 1.50000D-01 | 2325 | 0.1533154 | 1614.146
1.01325D-01 | 1.50000D-01 | 2350 | 0.1541711 | 1679.9
1.01325D-01 | 1.50000D-01 | 2375 | 0.1550687 | 1747.927
1.01325D-01 | 1.50000D-01 | 2400 | 0.156008336 | 1818.348
1.01325D-01 | 1.50000D-01 | 2425 | 0.15699 | 1891.278
1.01325D-01 | 1.50000D-01 | 2450 | 0.1580135 | 1966.833
1.01325D-01 | 1.50000D-01 | 2475 | 0.1590787 | 2045.128
1.01325D-01 | 1.50000D-01 | 2500 | 0.1601852733 | 2126.271
1.01325D-01 | 1.50000D-01 | 2525 | 0.1613328 | 2210.371
1.01325D-01 | 1.50000D-01 | 2550 | 0.162521 | 2297.53
1.01325D-01 | 1.50000D-01 | 2575 | 0.1637496 | 2387.849
1.01325D-01 | 1.50000D-01 | 2600 | 0.1650185 | 2481.425
1.01325D-01 | 1.50000D-01 | 2625 | 0.1663281 | 2578.352
1.01325D-01 | 1.50000D-01 | 2650 | 0.1676791 | 2678.727
1.01325D-01 | 1.50000D-01 | 2675 | 0.1690732 | 2782.646
1.01325D-01 | 1.50000D-01 | 2700 | 0.1705132 | 2890.216
1.01325D-01 | 1.50000D-01 | 2725 | 0.1720033 | 3001.553
1.01325D-01 | 1.50000D-01 | 2750 | 0.1735498585 | 3116.796
1.01325D-01 | 1.50000D-01 | 2775 | 0.1751616884 | 3236.11
1.01325D-01 | 1.50000D-01 | 2800 | 0.1768512 | 3359.703898
1.01325D-01 | 1.50000D-01 | 2825 | 0.178635 | 3487.844
1.01325D-01 | 1.50000D-01 | 2850 | 0.1805354 | 3620.874
1.01325D-01 | 1.50000D-01 | 2875 | 0.1825818 | 3759.238
1.01325D-01 | 1.50000D-01 | 2900 | 0.1848124 | 3903.511
1.01325D-01 | 1.50000D-01 | 2925 | 0.1872763 | 4054.434
1.01325D-01 | 1.50000D-01 | 2950 | 0.1900368 | 4212.96
1.01325D-01 | 1.50000D-01 | 2975 | 0.1931738 | 4380.298
1.01325D-01 | 1.50000D-01 | 3000 | 0.1967891 | 4557.981
1.01325D-01 | 1.50000D-01 | 3025 | 0.2010104 | 4747.928435
1.01325D-01 | 1.50000D-01 | 3050 | 0.2059985 | 4952.532
1.01325D-01 | 1.50000D-01 | 3075 | 0.2119549159 | 5174.739937
1.01325D-01 | 1.50000D-01 | 3100 | 0.2191319 | 5418.164
1.01325D-01 | 1.50000D-01 | 3125 | 0.2278457 | 5687.184
1.01325D-01 | 1.50000D-01 | 3150 | 0.2384927 | 5987.065169
1.01325D-01 | 1.50000D-01 | 3175 | 0.2515719 | 6324.077
1.01325D-01 | 1.50000D-01 | 3200 | 0.2677135 | 6705.604
1.01325D-01 | 1.50000D-01 | 3225 | 0.2877191186 | 7140.237
1.01325D-01 | 1.50000D-01 | 3250 | 0.3126161 | 7637.837
1.01325D-01 | 1.50000D-01 | 3275 | 0.3437357619 | 8209.539476
1.01325D-01 | 1.50000D-01 | 3300 | 0.3828260871 | 8867.669
1.01325D-01 | 1.50000D-01 | 3325 | 0.4322204 | 9625.539
1.01325D-01 | 1.50000D-01 | 3350 | 0.4950964 | 10497.08
1.01325D-01 | 1.50000D-01 | 3375 | 0.5758893 | 11496.24
1.01325D-01 | 1.50000D-01 | 3400 | 0.6809757 | 12636.17
1.01325D-01 | 1.50000D-01 | 3425 | 0.8198634 | 13928.03
1.01325D-01 | 1.50000D-01 | 3450 | 1.007382 | 15379.58
1.01325D-01 | 1.50000D-01 | 3475 | 1.26801 | 16993.42
1.01325D-01 | 1.50000D-01 | 3500 | 1.645243 | 18765.04
1.01325D-01 | 1.50000D-01 | 3525 | 2.224444 | 20680.6
1.01325D-01 | 1.50000D-01 | 3550 | 3.198845 | 22714.57
1.01325D-01 | 1.50000D-01 | 3575 | 5.116477 | 24826.07
1.01325D-01 | 1.50000D-01 | 3600 | 10.35979437 | 26949.69685
1.01325D-01 | 1.50000D-01 | 3625 | 64.38394 | 28936.71
1.01325D-01 | 1.50000D-01 | 3650 | 64.38394 | 28936.71
1.01325D-01 | 1.50000D-01 | 3675 | 64.38394 | 28936.71
1.01325D-01 | 1.50000D-01 | 3700 | 64.38394 | 28936.71
1.01325D-01 | 1.50000D-01 | 3725 | 64.38394 | 28936.71
1.01325D-01 | 1.50000D-01 | 3750 | 64.38394 | 28936.71
1.01325D-01 | 1.50000D-01 | 3775 | 64.38394 | 28936.71
1.01325D-01 | 1.50000D-01 | 3800 | 64.38394 | 28936.71
1.01325D-01 | 1.50000D-01 | 3825 | 64.38394 | 28936.71
1.01325D-01 | 1.50000D-01 | 3850 | 64.38394 | 28936.71
1.01325D-01 | 1.50000D-01 | 3875 | 64.38394 | 28936.71
1.01325D-01 | 1.50000D-01 | 3900 | 64.38394 | 28936.71
1.01325D-01 | 1.50000D-01 | 3925 | 64.38394 | 28936.71
1.01325D-01 | 1.50000D-01 | 3950 | 64.38394 | 28936.71
1.01325D-01 | 1.50000D-01 | 3975 | 64.38394 | 28936.71
1.01325D-01 | 1.50000D-01 | 4000 | 64.38394 | 28936.71
p (bar) | B'g | Temp (K) | B'c | Hw (kJ/kg)
1.01325D-01 | 2.00000D-01 | 250 | 0 | -3907.678
1.01325D-01 | 2.00000D-01 | 275 | 0 | -3867.428
1.01325D-01 | 2.00000D-01 | 300 | 0 | -3823.903
1.01325D-01 | 2.00000D-01 | 325 | 0 | -3778.142
1.01325D-01 | 2.00000D-01 | 350 | 0 | -3731.209
1.01325D-01 | 2.00000D-01 | 375 | 0 | -3683.862
1.01325D-01 | 2.00000D-01 | 400 | 0 | -3636.461
1.01325D-01 | 2.00000D-01 | 425 | 0 | -3588.984
1.01325D-01 | 2.00000D-01 | 450 | 0 | -3541.079
1.01325D-01 | 2.00000D-01 | 475 | 0 | -3492.108
1.01325D-01 | 2.00000D-01 | 500 | 0 | -3441.198
1.01325D-01 | 2.00000D-01 | 525 | 0 | -3387.281662
1.01325D-01 | 2.00000D-01 | 550 | 0 | -3329.16
1.01325D-01 | 2.00000D-01 | 575 | 0 | -3265.553
1.01325D-01 | 2.00000D-01 | 600 | 0 | -3195.139
1.01325D-01 | 2.00000D-01 | 625 | 0 | -3116.525
1.01325D-01 | 2.00000D-01 | 650 | 0 | -3028.093949
1.01325D-01 | 2.00000D-01 | 675 | 0 | -2927.71
1.01325D-01 | 2.00000D-01 | 700 | 0 | -2812.341
1.01325D-01 | 2.00000D-01 | 725 | 0.005141744 | -2677.841
1.01325D-01 | 2.00000D-01 | 750 | 0.01308712 | -2519.28
1.01325D-01 | 2.00000D-01 | 775 | 0.02342965 | -2332.241674
1.01325D-01 | 2.00000D-01 | 800 | 0.03634683 | -2115.352
1.01325D-01 | 2.00000D-01 | 825 | 0.051556 | -1873.628
1.01325D-01 | 2.00000D-01 | 850 | 0.06808514005 | -1620.886
1.01325D-01 | 2.00000D-01 | 875 | 0.08430927 | -1378.076
1.01325D-01 | 2.00000D-01 | 900 | 0.0984781 | -1165.823
1.01325D-01 | 2.00000D-01 | 925 | 0.109491879 | -995.3823
1.01325D-01 | 2.00000D-01 | 950 | 0.1172537 | -865.7906
1.01325D-01 | 2.00000D-01 | 975 | 0.1223612 | -768.5133395
1.01325D-01 | 2.00000D-01 | 1000 | 0.1255937 | -693.6147
1.01325D-01 | 2.00000D-01 | 1025 | 0.1276072 | -633.0722
1.01325D-01 | 2.00000D-01 | 1050 | 0.1288604 | -581.392
1.01325D-01 | 2.00000D-01 | 1075 | 0.1296467 | -535.0954
1.01325D-01 | 2.00000D-01 | 1100 | 0.1301467 | -492.0563248
1.01325D-01 | 2.00000D-01 | 1125 | 0.1304698 | -450.9886
1.01325D-01 | 2.00000D-01 | 1150 | 0.1306825 | -411.1122538
1.01325D-01 | 2.00000D-01 | 1175 | 0.1308256 | -371.949558
1.01325D-01 | 2.00000D-01 | 1200 | 0.1309242 | -333.2039
1.01325D-01 | 2.00000D-01 | 1225 | 0.1309945 | -294.688
1.01325D-01 | 2.00000D-01 | 1250 | 0.1310467 | -256.2818855
1.01325D-01 | 2.00000D-01 | 1275 | 0.1310875 | -217.9068
1.01325D-01 | 2.00000D-01 | 1300 | 0.1311215 | -179.5101
1.01325D-01 | 2.00000D-01 | 1325 | 0.1311519 | -141.0555633
1.01325D-01 | 2.00000D-01 | 1350 | 0.1311811 | -102.5173
1.01325D-01 | 2.00000D-01 | 1375 | 0.1312108 | -63.87596
1.01325D-01 | 2.00000D-01 | 1400 | 0.1312423 | -25.11638
1.01325D-01 | 2.00000D-01 | 1425 | 0.1312769 | 13.77435
1.01325D-01 | 2.00000D-01 | 1450 | 0.1313155933 | 52.80785
1.01325D-01 | 2.00000D-01 | 1475 | 0.1313594 | 91.99533
1.01325D-01 | 2.00000D-01 | 1500 | 0.1314092 | 131.3481876
1.01325D-01 | 2.00000D-01 | 1525 | 0.131466 | 170.8784
1.01325D-01 | 2.00000D-01 | 1550 | 0.1315307 | 210.5991
1.01325D-01 | 2.00000D-01 | 1575 | 0.1316043 | 250.5247
1.01325D-01 | 2.00000D-01 | 1600 | 0.1316877 | 290.671
1.01325D-01 | 2.00000D-01 | 1625 | 0.1317820926 | 331.0561
1.01325D-01 | 2.00000D-01 | 1650 | 0.1318884583 | 371.7
1.01325D-01 | 2.00000D-01 | 1675 | 0.132008 | 412.6250464
1.01325D-01 | 2.00000D-01 | 1700 | 0.1321418 | 453.8565
1.01325D-01 | 2.00000D-01 | 1725 | 0.1322911 | 495.4222
1.01325D-01 | 2.00000D-01 | 1750 | 0.1324572679 | 537.3536
1.01325D-01 | 2.00000D-01 | 1775 | 0.1326416 | 579.6851
1.01325D-01 | 2.00000D-01 | 1800 | 0.1328454 | 622.4551
1.01325D-01 | 2.00000D-01 | 1825 | 0.1330701 | 665.706
1.01325D-01 | 2.00000D-01 | 1850 | 0.1333173 | 709.4842
1.01325D-01 | 2.00000D-01 | 1875 | 0.1335884 | 753.8405
1.01325D-01 | 2.00000D-01 | 1900 | 0.1338848893 | 798.8308
1.01325D-01 | 2.00000D-01 | 1925 | 0.1342084 | 844.5155
1.01325D-01 | 2.00000D-01 | 1950 | 0.1345606 | 890.9604
1.01325D-01 | 2.00000D-01 | 1975 | 0.1349431 | 938.2364
1.01325D-01 | 2.00000D-01 | 2000 | 0.1353574 | 986.4201
1.01325D-01 | 2.00000D-01 | 2025 | 0.1358054 | 1035.594
1.01325D-01 | 2.00000D-01 | 2050 | 0.1362886 | 1085.845
1.01325D-01 | 2.00000D-01 | 2075 | 0.1368086 | 1137.267
1.01325D-01 | 2.00000D-01 | 2100 | 0.1373672 | 1189.96
1.01325D-01 | 2.00000D-01 | 2125 | 0.137966 | 1244.028218
1.01325D-01 | 2.00000D-01 | 2150 | 0.1386064 | 1299.583
1.01325D-01 | 2.00000D-01 | 2175 | 0.1392901 | 1356.74
1.01325D-01 | 2.00000D-01 | 2200 | 0.1400185 | 1415.621
1.01325D-01 | 2.00000D-01 | 2225 | 0.140793 | 1476.351
1.01325D-01 | 2.00000D-01 | 2250 | 0.1416148313 | 1539.062
1.01325D-01 | 2.00000D-01 | 2275 | 0.1424852 | 1603.888
1.01325D-01 | 2.00000D-01 | 2300 | 0.1434052 | 1670.967078
1.01325D-01 | 2.00000D-01 | 2325 | 0.1443757 | 1740.441
1.01325D-01 | 2.00000D-01 | 2350 | 0.1453976 | 1812.452
1.01325D-01 | 2.00000D-01 | 2375 | 0.1464714 | 1887.145
1.01325D-01 | 2.00000D-01 | 2400 | 0.1475976 | 1964.666
1.01325D-01 | 2.00000D-01 | 2425 | 0.1487766 | 2045.16
1.01325D-01 | 2.00000D-01 | 2450 | 0.1500084 | 2128.771
1.01325D-01 | 2.00000D-01 | 2475 | 0.1512931 | 2215.641
1.01325D-01 | 2.00000D-01 | 2500 | 0.1526305532 | 2305.91
1.01325D-01 | 2.00000D-01 | 2525 | 0.1540206 | 2399.715
1.01325D-01 | 2.00000D-01 | 2550 | 0.1554631 | 2497.188
1.01325D-01 | 2.00000D-01 | 2575 | 0.1569578 | 2598.461
1.01325D-01 | 2.00000D-01 | 2600 | 0.1585048 | 2703.659
1.01325D-01 | 2.00000D-01 | 2625 | 0.1601045 | 2812.906
1.01325D-01 | 2.00000D-01 | 2650 | 0.1617579 | 2926.327
1.01325D-01 | 2.00000D-01 | 2675 | 0.1634667 | 3044.045
1.01325D-01 | 2.00000D-01 | 2700 | 0.1652338 | 3166.193055
1.01325D-01 | 2.00000D-01 | 2725 | 0.1670637 | 3292.912
1.01325D-01 | 2.00000D-01 | 2750 | 0.1689629 | 3424.361
1.01325D-01 | 2.00000D-01 | 2775 | 0.1709408 | 3560.728
1.01325D-01 | 2.00000D-01 | 2800 | 0.1730106 | 3702.238
1.01325D-01 | 2.00000D-01 | 2825 | 0.1751898 | 3849.173
1.01325D-01 | 2.00000D-01 | 2850 | 0.1775024 | 4001.887
1.01325D-01 | 2.00000D-01 | 2875 | 0.1799796406 | 4160.833
1.01325D-01 | 2.00000D-01 | 2900 | 0.1826627 | 4326.59
1.01325D-01 | 2.00000D-01 | 2925 | 0.1856046951 | 4499.902
1.01325D-01 | 2.00000D-01 | 2950 | 0.1888739 | 4681.718
1.01325D-01 | 2.00000D-01 | 2975 | 0.1925576 | 4873.243
1.01325D-01 | 2.00000D-01 | 3000 | 0.1967662 | 5076
1.01325D-01 | 2.00000D-01 | 3025 | 0.2016397 | 5291.897987
1.01325D-01 | 2.00000D-01 | 3050 | 0.207354 | 5523.311
1.01325D-01 | 2.00000D-01 | 3075 | 0.2141306 | 5773.168
1.01325D-01 | 2.00000D-01 | 3100 | 0.222247 | 6045.053
1.01325D-01 | 2.00000D-01 | 3125 | 0.2320517 | 6343.309
1.01325D-01 | 2.00000D-01 | 3150 | 0.2439827 | 6673.148
1.01325D-01 | 2.00000D-01 | 3175 | 0.2585914 | 7040.755
1.01325D-01 | 2.00000D-01 | 3200 | 0.2765756 | 7453.386
1.01325D-01 | 2.00000D-01 | 3225 | 0.2988233 | 7919.437
1.01325D-01 | 2.00000D-01 | 3250 | 0.3264736 | 8448.463
1.01325D-01 | 2.00000D-01 | 3275 | 0.3610038 | 9051.138
1.01325D-01 | 2.00000D-01 | 3300 | 0.404354 | 9739.106
1.01325D-01 | 2.00000D-01 | 3325 | 0.4591153 | 10524.69
1.01325D-01 | 2.00000D-01 | 3350 | 0.5288173 | 11420.41
1.01325D-01 | 2.00000D-01 | 3375 | 0.6183873 | 12438.32
1.01325D-01 | 2.00000D-01 | 3400 | 0.7349103 | 13588.99
1.01325D-01 | 2.00000D-01 | 3425 | 0.8889509 | 14880.34537
1.01325D-01 | 2.00000D-01 | 3450 | 1.096986 | 16316.1444
1.01325D-01 | 2.00000D-01 | 3475 | 1.386212 | 17894.34
1.01325D-01 | 2.00000D-01 | 3500 | 1.804942 | 19605.32562
1.01325D-01 | 2.00000D-01 | 3525 | 2.447958 | 21430.25
1.01325D-01 | 2.00000D-01 | 3550 | 3.529686 | 23339.23
1.01325D-01 | 2.00000D-01 | 3575 | 5.657657 | 25288.83
1.01325D-01 | 2.00000D-01 | 3600 | 11.46798 | 27214.71
1.01325D-01 | 2.00000D-01 | 3625 | 70.92025 | 28981.31
1.01325D-01 | 2.00000D-01 | 3650 | 70.92025 | 28981.31
1.01325D-01 | 2.00000D-01 | 3675 | 70.92025 | 28981.31
1.01325D-01 | 2.00000D-01 | 3700 | 70.92025 | 28981.31
1.01325D-01 | 2.00000D-01 | 3725 | 70.92025 | 28981.31
1.01325D-01 | 2.00000D-01 | 3750 | 70.92025 | 28981.31
1.01325D-01 | 2.00000D-01 | 3775 | 70.92025 | 28981.31
1.01325D-01 | 2.00000D-01 | 3800 | 70.92025 | 28981.31
1.01325D-01 | 2.00000D-01 | 3825 | 70.92025 | 28981.31
1.01325D-01 | 2.00000D-01 | 3850 | 70.92025 | 28981.31
1.01325D-01 | 2.00000D-01 | 3875 | 70.92025 | 28981.31
1.01325D-01 | 2.00000D-01 | 3900 | 70.92025 | 28981.31
1.01325D-01 | 2.00000D-01 | 3925 | 70.92025 | 28981.31
1.01325D-01 | 2.00000D-01 | 3950 | 70.92025 | 28981.31
1.01325D-01 | 2.00000D-01 | 3975 | 70.92025 | 28981.31
1.01325D-01 | 2.00000D-01 | 4000 | 70.92025 | 28981.31
p (bar) | B'g | Temp (K) | B'c | Hw (kJ/kg)
1.01325D-01 | 2.50000D-01 | 250 | 0 | -4184.694
1.01325D-01 | 2.50000D-01 | 275 | 0 | -4133.068
1.01325D-01 | 2.50000D-01 | 300 | 0 | -4078.164
1.01325D-01 | 2.50000D-01 | 325 | 0 | -4021.973
1.01325D-01 | 2.50000D-01 | 350 | 0 | -3965.846
1.01325D-01 | 2.50000D-01 | 375 | 0 | -3910.486
1.01325D-01 | 2.50000D-01 | 400 | 0 | -3856.073084
1.01325D-01 | 2.50000D-01 | 425 | 0 | -3802.381
1.01325D-01 | 2.50000D-01 | 450 | 0 | -3748.854
1.01325D-01 | 2.50000D-01 | 475 | 0 | -3694.662
1.01325D-01 | 2.50000D-01 | 500 | 0 | -3638.739
1.01325D-01 | 2.50000D-01 | 525 | 0 | -3579.823
1.01325D-01 | 2.50000D-01 | 550 | 0 | -3516.504034
1.01325D-01 | 2.50000D-01 | 575 | 0 | -3447.279
1.01325D-01 | 2.50000D-01 | 600 | 0 | -3370.599
1.01325D-01 | 2.50000D-01 | 625 | 0 | -3284.858
1.01325D-01 | 2.50000D-01 | 650 | 0 | -3188.278
1.01325D-01 | 2.50000D-01 | 675 | 0 | -3078.632
1.01325D-01 | 2.50000D-01 | 700 | 0 | -2952.872
1.01325D-01 | 2.50000D-01 | 725 | 0 | -2806.88
1.01325D-01 | 2.50000D-01 | 750 | 0 | -2635.764
1.01325D-01 | 2.50000D-01 | 775 | 0.004489276 | -2435.175
1.01325D-01 | 2.50000D-01 | 800 | 0.01824539 | -2203.923
1.01325D-01 | 2.50000D-01 | 825 | 0.034523 | -1947.45
1.01325D-01 | 2.50000D-01 | 850 | 0.05225725 | -1680.311
1.01325D-01 | 2.50000D-01 | 875 | 0.06968881 | -1424.364
1.01325D-01 | 2.50000D-01 | 900 | 0.08493018 | -1200.978038
1.01325D-01 | 2.50000D-01 | 925 | 0.09679437 | -1021.692
1.01325D-01 | 2.50000D-01 | 950 | 0.1051700291 | -885.3519
1.01325D-01 | 2.50000D-01 | 975 | 0.1106920621 | -782.9793
1.01325D-01 | 2.50000D-01 | 1000 | 0.1141936 | -704.1677
1.01325D-01 | 2.50000D-01 | 1025 | 0.1163782 | -640.5115
1.01325D-01 | 2.50000D-01 | 1050 | 0.1177396 | -586.2425
1.01325D-01 | 2.50000D-01 | 1075 | 0.1185946 | -537.6978
1.01325D-01 | 2.50000D-01 | 1100 | 0.1191382893 | -492.6314
1.01325D-01 | 2.50000D-01 | 1125 | 0.1194896 | -449.6801
1.01325D-01 | 2.50000D-01 | 1150 | 0.1197206 | -408.0141
1.01325D-01 | 2.50000D-01 | 1175 | 0.1198758 | -367.123
1.01325D-01 | 2.50000D-01 | 1200 | 0.1199827 | -326.6889
1.01325D-01 | 2.50000D-01 | 1225 | 0.1200587 | -286.5103
1.01325D-01 | 2.50000D-01 | 1250 | 0.120115 | -246.4572
1.01325D-01 | 2.50000D-01 | 1275 | 0.1201591 | -206.4441
1.01325D-01 | 2.50000D-01 | 1300 | 0.1201959 | -166.4136
1.01325D-01 | 2.50000D-01 | 1325 | 0.120229 | -126.3258
1.01325D-01 | 2.50000D-01 | 1350 | 0.1202608 | -86.15218
1.01325D-01 | 2.50000D-01 | 1375 | 0.1202933 | -45.87121
1.01325D-01 | 2.50000D-01 | 1400 | 0.120328 | -5.465898
1.01325D-01 | 2.50000D-01 | 1425 | 0.1203662 | 35.07818
1.01325D-01 | 2.50000D-01 | 1450 | 0.1204091 | 75.7741
1.01325D-01 | 2.50000D-01 | 1475 | 0.1204578 | 116.6345
1.01325D-01 | 2.50000D-01 | 1500 | 0.1205133 | 157.6721
1.01325D-01 | 2.50000D-01 | 1525 | 0.1205767 | 198.9005
1.01325D-01 | 2.50000D-01 | 1550 | 0.1206489 | 240.3343
1.01325D-01 | 2.50000D-01 | 1575 | 0.1207312 | 281.9896
1.01325D-01 | 2.50000D-01 | 1600 | 0.1208246324 | 323.8844
1.01325D-01 | 2.50000D-01 | 1625 | 0.1209303 | 366.0386
1.01325D-01 | 2.50000D-01 | 1650 | 0.1210496 | 408.4748
1.01325D-01 | 2.50000D-01 | 1675 | 0.121183606 | 451.2181
1.01325D-01 | 2.50000D-01 | 1700 | 0.1213338 | 494.2965
1.01325D-01 | 2.50000D-01 | 1725 | 0.1215015 | 537.7414
1.01325D-01 | 2.50000D-01 | 1750 | 0.1216882 | 581.5879
1.01325D-01 | 2.50000D-01 | 1775 | 0.1218954 | 625.8747
1.01325D-01 | 2.50000D-01 | 1800 | 0.1221247 | 670.6448
1.01325D-01 | 2.50000D-01 | 1825 | 0.1223778 | 715.9456
1.01325D-01 | 2.50000D-01 | 1850 | 0.1226562 | 761.8294
1.01325D-01 | 2.50000D-01 | 1875 | 0.1229617 | 808.3534
1.01325D-01 | 2.50000D-01 | 1900 | 0.1232962 | 855.5801
1.01325D-01 | 2.50000D-01 | 1925 | 0.1236614 | 903.5778
1.01325D-01 | 2.50000D-01 | 1950 | 0.1240592 | 952.4203
1.01325D-01 | 2.50000D-01 | 1975 | 0.1244915 | 1002.188
1.01325D-01 | 2.50000D-01 | 2000 | 0.1249603 | 1052.967
1.01325D-01 | 2.50000D-01 | 2025 | 0.1254675 | 1104.849
1.01325D-01 | 2.50000D-01 | 2050 | 0.126015 | 1157.935
1.01325D-01 | 2.50000D-01 | 2075 | 0.1266049 | 1212.331
1.01325D-01 | 2.50000D-01 | 2100 | 0.1272391 | 1268.147
1.01325D-01 | 2.50000D-01 | 2125 | 0.1279195 | 1325.505
1.01325D-01 | 2.50000D-01 | 2150 | 0.1286481 | 1384.529
1.01325D-01 | 2.50000D-01 | 2175 | 0.1294266 | 1445.352
1.01325D-01 | 2.50000D-01 | 2200 | 0.1302569 | 1508.112
1.01325D-01 | 2.50000D-01 | 2225 | 0.1311408 | 1572.952
1.01325D-01 | 2.50000D-01 | 2250 | 0.1320798 | 1640.023
1.01325D-01 | 2.50000D-01 | 2275 | 0.1330754788 | 1709.478
1.01325D-01 | 2.50000D-01 | 2300 | 0.1341292 | 1781.476
1.01325D-01 | 2.50000D-01 | 2325 | 0.1352423 | 1856.181
1.01325D-01 | 2.50000D-01 | 2350 | 0.1364159 | 1933.757
1.01325D-01 | 2.50000D-01 | 2375 | 0.1376508 | 2014.372
1.01325D-01 | 2.50000D-01 | 2400 | 0.1389479 | 2098.195
1.01325D-01 | 2.50000D-01 | 2425 | 0.1403077 | 2185.397
1.01325D-01 | 2.50000D-01 | 2450 | 0.1417307 | 2276.146
1.01325D-01 | 2.50000D-01 | 2475 | 0.1432172 | 2370.61
1.01325D-01 | 2.50000D-01 | 2500 | 0.1447671 | 2468.955469
1.01325D-01 | 2.50000D-01 | 2525 | 0.1463806 | 2571.345
1.01325D-01 | 2.50000D-01 | 2550 | 0.1480577 | 2677.939
1.01325D-01 | 2.50000D-01 | 2575 | 0.1497983454 | 2788.894
1.01325D-01 | 2.50000D-01 | 2600 | 0.1516028 | 2904.361
1.01325D-01 | 2.50000D-01 | 2625 | 0.1534715868 | 3024.493
1.01325D-01 | 2.50000D-01 | 2650 | 0.1554058 | 3149.438
1.01325D-01 | 2.50000D-01 | 2675 | 0.1574074246 | 3279.347
1.01325D-01 | 2.50000D-01 | 2700 | 0.1594795 | 3414.374
1.01325D-01 | 2.50000D-01 | 2725 | 0.1616268414 | 3554.685
1.01325D-01 | 2.50000D-01 | 2750 | 0.1638564 | 3700.461
1.01325D-01 | 2.50000D-01 | 2775 | 0.1661782 | 3851.91
1.01325D-01 | 2.50000D-01 | 2800 | 0.1686061 | 4009.276
1.01325D-01 | 2.50000D-01 | 2825 | 0.171159 | 4172.856
1.01325D-01 | 2.50000D-01 | 2850 | 0.1738623 | 4343.02
1.01325D-01 | 2.50000D-01 | 2875 | 0.1767497 | 4520.231
1.01325D-01 | 2.50000D-01 | 2900 | 0.1798651 | 4705.079
1.01325D-01 | 2.50000D-01 | 2925 | 0.1832657 | 4898.313
1.01325D-01 | 2.50000D-01 | 2950 | 0.1870253 | 5100.884421
1.01325D-01 | 2.50000D-01 | 2975 | 0.1912379 | 5314
1.01325D-01 | 2.50000D-01 | 3000 | 0.1960235 | 5539.178
1.01325D-01 | 2.50000D-01 | 3025 | 0.201533595 | 5778.318
1.01325D-01 | 2.50000D-01 | 3050 | 0.2079597 | 6033.783508
1.01325D-01 | 2.50000D-01 | 3075 | 0.2155429 | 6308.482
1.01325D-01 | 2.50000D-01 | 3100 | 0.2245859 | 6605.969
1.01325D-01 | 2.50000D-01 | 3125 | 0.2354694865 | 6930.54
1.01325D-01 | 2.50000D-01 | 3150 | 0.2486725 | 7287.341
1.01325D-01 | 2.50000D-01 | 3175 | 0.2647988655 | 7682.458
1.01325D-01 | 2.50000D-01 | 3200 | 0.2846133 | 8122.993
1.01325D-01 | 2.50000D-01 | 3225 | 0.3090897 | 8617.115
1.01325D-01 | 2.50000D-01 | 3250 | 0.3394787 | 9174.044
1.01325D-01 | 2.50000D-01 | 3275 | 0.3774023 | 9803.959
1.01325D-01 | 2.50000D-01 | 3300 | 0.4249925 | 10517.8
1.01325D-01 | 2.50000D-01 | 3325 | 0.485097 | 11326.89
1.01325D-01 | 2.50000D-01 | 3350 | 0.5615966 | 12242.4
1.01325D-01 | 2.50000D-01 | 3375 | 0.6599092 | 13274.55
1.01325D-01 | 2.50000D-01 | 3400 | 0.7878267 | 14431.6
1.01325D-01 | 2.50000D-01 | 3425 | 0.9569684 | 15718.58
1.01325D-01 | 2.50000D-01 | 3450 | 1.185456 | 17135.82
1.01325D-01 | 2.50000D-01 | 3475 | 1.503198 | 18677.47
1.01325D-01 | 2.50000D-01 | 3500 | 1.963314 | 20330.04
1.01325D-01 | 2.50000D-01 | 3525 | 2.669986 | 22071.04367
1.01325D-01 | 2.50000D-01 | 3550 | 3.858781 | 23867.9564
1.01325D-01 | 2.50000D-01 | 3575 | 6.196539 | 25676.43309
1.01325D-01 | 2.50000D-01 | 3600 | 12.57201 | 27434.41
1.01325D-01 | 2.50000D-01 | 3625 | 77.42452 | 29018.2
1.01325D-01 | 2.50000D-01 | 3650 | 77.42452 | 29018.2
1.01325D-01 | 2.50000D-01 | 3675 | 77.42452 | 29018.2
1.01325D-01 | 2.50000D-01 | 3700 | 77.42452 | 29018.2
1.01325D-01 | 2.50000D-01 | 3725 | 77.42452 | 29018.2
1.01325D-01 | 2.50000D-01 | 3750 | 77.42452 | 29018.2
1.01325D-01 | 2.50000D-01 | 3775 | 77.42452 | 29018.2
1.01325D-01 | 2.50000D-01 | 3800 | 77.42452 | 29018.2
1.01325D-01 | 2.50000D-01 | 3825 | 77.42452 | 29018.2
1.01325D-01 | 2.50000D-01 | 3850 | 77.42452 | 29018.2
1.01325D-01 | 2.50000D-01 | 3875 | 77.42452 | 29018.2
1.01325D-01 | 2.50000D-01 | 3900 | 77.42452 | 29018.2
1.01325D-01 | 2.50000D-01 | 3925 | 77.42452 | 29018.2
1.01325D-01 | 2.50000D-01 | 3950 | 77.42452 | 29018.2
1.01325D-01 | 2.50000D-01 | 3975 | 77.42452 | 29018.2
1.01325D-01 | 2.50000D-01 | 4000 | 77.42452 | 29018.2
p (bar) | B'g | Temp (K) | B'c | Hw (kJ/kg)
1.01325D-01 | 3.20000D-01 | 250 | 0 | -4522.57827
1.01325D-01 | 3.20000D-01 | 275 | 0 | -4455.346
1.01325D-01 | 3.20000D-01 | 300 | 0 | -4387.331
1.01325D-01 | 3.20000D-01 | 325 | 0 | -4320.03
1.01325D-01 | 3.20000D-01 | 350 | 0 | -4254.338872
1.01325D-01 | 3.20000D-01 | 375 | 0 | -4190.622
1.01325D-01 | 3.20000D-01 | 400 | 0 | -4128.802
1.01325D-01 | 3.20000D-01 | 425 | 0 | -4068.445
1.01325D-01 | 3.20000D-01 | 450 | 0 | -4008.81
1.01325D-01 | 3.20000D-01 | 475 | 0 | -3948.891
1.01325D-01 | 3.20000D-01 | 500 | 0 | -3887.437
1.01325D-01 | 3.20000D-01 | 525 | 0 | -3822.986
1.01325D-01 | 3.20000D-01 | 550 | 0 | -3753.896
1.01325D-01 | 3.20000D-01 | 575 | 0 | -3678.4
1.01325D-01 | 3.20000D-01 | 600 | 0 | -3594.651446
1.01325D-01 | 3.20000D-01 | 625 | 0 | -3500.746
1.01325D-01 | 3.20000D-01 | 650 | 0 | -3394.636
1.01325D-01 | 3.20000D-01 | 675 | 0 | -3273.908
1.01325D-01 | 3.20000D-01 | 700 | 0 | -3135.422
1.01325D-01 | 3.20000D-01 | 725 | 0 | -2975.053
1.01325D-01 | 3.20000D-01 | 750 | 0 | -2787.95
1.01325D-01 | 3.20000D-01 | 775 | 0 | -2569.877
1.01325D-01 | 3.20000D-01 | 800 | 0 | -2319.924
1.01325D-01 | 3.20000D-01 | 825 | 0.01101581 | -2044.152
1.01325D-01 | 3.20000D-01 | 850 | 0.03034932 | -1758.131
1.01325D-01 | 3.20000D-01 | 875 | 0.04940495 | -1484.952
1.01325D-01 | 3.20000D-01 | 900 | 0.06609851 | -1246.974394
1.01325D-01 | 3.20000D-01 | 925 | 0.07911694 | -1056.109
1.01325D-01 | 3.20000D-01 | 950 | 0.08832553 | -910.9428306
1.01325D-01 | 3.20000D-01 | 975 | 0.09440884 | -801.911
1.01325D-01 | 3.20000D-01 | 1000 | 0.09827317 | -717.9862
1.01325D-01 | 3.20000D-01 | 1025 | 0.1006875236 | -650.2601
1.01325D-01 | 3.20000D-01 | 1050 | 0.1021933 | -592.6061
1.01325D-01 | 3.20000D-01 | 1075 | 0.103139 | -541.1209
1.01325D-01 | 3.20000D-01 | 1100 | 0.10374 | -493.4023
1.01325D-01 | 3.20000D-01 | 1125 | 0.1041278 | -447.9864
1.01325D-01 | 3.20000D-01 | 1150 | 0.1043824 | -403.9785
1.01325D-01 | 3.20000D-01 | 1175 | 0.1045528 | -360.826
1.01325D-01 | 3.20000D-01 | 1200 | 0.1046697989 | -318.1831
1.01325D-01 | 3.20000D-01 | 1225 | 0.1047527 | -275.8295
1.01325D-01 | 3.20000D-01 | 1250 | 0.1048139 | -233.6225
1.01325D-01 | 3.20000D-01 | 1275 | 0.1048618 | -191.4678
1.01325D-01 | 3.20000D-01 | 1300 | 0.104901766 | -149.3016
1.01325D-01 | 3.20000D-01 | 1325 | 0.1049378 | -107.0795
1.01325D-01 | 3.20000D-01 | 1350 | 0.1049726 | -64.76930332
1.01325D-01 | 3.20000D-01 | 1375 | 0.1050084 | -22.34695
1.01325D-01 | 3.20000D-01 | 1400 | 0.1050468 | 20.20686
1.01325D-01 | 3.20000D-01 | 1425 | 0.1050894 | 62.9085
1.01325D-01 | 3.20000D-01 | 1450 | 0.1051374 | 105.7728207
1.01325D-01 | 3.20000D-01 | 1475 | 0.1051921 | 148.8141
1.01325D-01 | 3.20000D-01 | 1500 | 0.1052545 | 192.0469
1.01325D-01 | 3.20000D-01 | 1525 | 0.105326 | 235.4865
1.01325D-01 | 3.20000D-01 | 1550 | 0.1054077 | 279.1495
1.01325D-01 | 3.20000D-01 | 1575 | 0.1055008 | 323.0539
1.01325D-01 | 3.20000D-01 | 1600 | 0.1056065 | 367.2201
1.01325D-01 | 3.20000D-01 | 1625 | 0.1057264 | 411.670678
1.01325D-01 | 3.20000D-01 | 1650 | 0.1058617 | 456.4309
1.01325D-01 | 3.20000D-01 | 1675 | 0.1060139 | 501.5290562
1.01325D-01 | 3.20000D-01 | 1700 | 0.1061846 | 546.997
1.01325D-01 | 3.20000D-01 | 1725 | 0.1063754 | 592.87
1.01325D-01 | 3.20000D-01 | 1750 | 0.1065879 | 639.1877
1.01325D-01 | 3.20000D-01 | 1775 | 0.1068239 | 685.994
1.01325D-01 | 3.20000D-01 | 1800 | 0.1070853 | 733.3374
1.01325D-01 | 3.20000D-01 | 1825 | 0.1073739 | 781.2717
1.01325D-01 | 3.20000D-01 | 1850 | 0.1076918 | 829.856
1.01325D-01 | 3.20000D-01 | 1875 | 0.1080409 | 879.1553
1.01325D-01 | 3.20000D-01 | 1900 | 0.1084232826 | 929.2406
1.01325D-01 | 3.20000D-01 | 1925 | 0.1088412 | 980.1893
1.01325D-01 | 3.20000D-01 | 1950 | 0.1092968 | 1032.086
1.01325D-01 | 3.20000D-01 | 1975 | 0.1097925 | 1085.021
1.01325D-01 | 3.20000D-01 | 2000 | 0.1103304 | 1139.093
1.01325D-01 | 3.20000D-01 | 2025 | 0.1109129 | 1194.408
1.01325D-01 | 3.20000D-01 | 2050 | 0.1115424 | 1251.079
1.01325D-01 | 3.20000D-01 | 2075 | 0.1122212 | 1309.227
1.01325D-01 | 3.20000D-01 | 2100 | 0.1129519 | 1368.981
1.01325D-01 | 3.20000D-01 | 2125 | 0.1137366 | 1430.478
1.01325D-01 | 3.20000D-01 | 2150 | 0.1145778 | 1493.861
1.01325D-01 | 3.20000D-01 | 2175 | 0.1154777 | 1559.283
1.01325D-01 | 3.20000D-01 | 2200 | 0.1164387 | 1626.902
1.01325D-01 | 3.20000D-01 | 2225 | 0.117463 | 1696.884
1.01325D-01 | 3.20000D-01 | 2250 | 0.1185525 | 1769.403
1.01325D-01 | 3.20000D-01 | 2275 | 0.1197093 | 1844.636
1.01325D-01 | 3.20000D-01 | 2300 | 0.1209353 | 1922.768
1.01325D-01 | 3.20000D-01 | 2325 | 0.1222322 | 2003.988
1.01325D-01 | 3.20000D-01 | 2350 | 0.1236015464 | 2088.489
1.01325D-01 | 3.20000D-01 | 2375 | 0.1250447 | 2176.467
1.01325D-01 | 3.20000D-01 | 2400 | 0.1265628 | 2268.12
1.01325D-01 | 3.20000D-01 | 2425 | 0.1281569 | 2363.649803
1.01325D-01 | 3.20000D-01 | 2450 | 0.1298278 | 2463.255
1.01325D-01 | 3.20000D-01 | 2475 | 0.131576 | 2567.136
1.01325D-01 | 3.20000D-01 | 2500 | 0.1334021 | 2675.491
1.01325D-01 | 3.20000D-01 | 2525 | 0.1353064 | 2788.515
1.01325D-01 | 3.20000D-01 | 2550 | 0.1372892 | 2906.402
1.01325D-01 | 3.20000D-01 | 2575 | 0.1393507 | 3029.340213
1.01325D-01 | 3.20000D-01 | 2600 | 0.1414914 | 3157.516
1.01325D-01 | 3.20000D-01 | 2625 | 0.1437122 | 3291.112772
1.01325D-01 | 3.20000D-01 | 2650 | 0.1460144 | 3430.312
1.01325D-01 | 3.20000D-01 | 2675 | 0.1484003 | 3575.296
1.01325D-01 | 3.20000D-01 | 2700 | 0.1508733 | 3726.252
1.01325D-01 | 3.20000D-01 | 2725 | 0.1534387 | 3883.373
1.01325D-01 | 3.20000D-01 | 2750 | 0.1561043 | 4046.87
1.01325D-01 | 3.20000D-01 | 2775 | 0.1588809 | 4216.977114
1.01325D-01 | 3.20000D-01 | 2800 | 0.1617837 | 4393.964
1.01325D-01 | 3.20000D-01 | 2825 | 0.1648333 | 4578.152
1.01325D-01 | 3.20000D-01 | 2850 | 0.1680575 | 4769.928
1.01325D-01 | 3.20000D-01 | 2875 | 0.1714932 | 4969.777
1.01325D-01 | 3.20000D-01 | 2900 | 0.1751886 | 5178.301
1.01325D-01 | 3.20000D-01 | 2925 | 0.1792069 | 5396.26
1.01325D-01 | 3.20000D-01 | 2950 | 0.1836291 | 5624.614
1.01325D-01 | 3.20000D-01 | 2975 | 0.1885594 | 5864.57
1.01325D-01 | 3.20000D-01 | 3000 | 0.1941305067 | 6117.644
1.01325D-01 | 3.20000D-01 | 3025 | 0.2005108 | 6385.727
1.01325D-01 | 3.20000D-01 | 3050 | 0.2079131 | 6671.16
1.01325D-01 | 3.20000D-01 | 3075 | 0.216606 | 6976.821398
1.01325D-01 | 3.20000D-01 | 3100 | 0.2269275 | 7306.215
1.01325D-01 | 3.20000D-01 | 3125 | 0.2393031 | 7663.564
1.01325D-01 | 3.20000D-01 | 3150 | 0.2542689 | 8053.902
1.01325D-01 | 3.20000D-01 | 3175 | 0.2725017 | 8483.151
1.01325D-01 | 3.20000D-01 | 3200 | 0.2948595 | 8958.174355
1.01325D-01 | 3.20000D-01 | 3225 | 0.3224361 | 9486.788024
1.01325D-01 | 3.20000D-01 | 3250 | 0.3566372 | 10077.71
1.01325D-01 | 3.20000D-01 | 3275 | 0.3992872 | 10740.4
1.01325D-01 | 3.20000D-01 | 3300 | 0.4527854 | 11484.8
1.01325D-01 | 3.20000D-01 | 3325 | 0.5203381 | 12320.88
1.01325D-01 | 3.20000D-01 | 3350 | 0.6063159 | 13257.99136
1.01325D-01 | 3.20000D-01 | 3375 | 0.7168225 | 14304.02
1.01325D-01 | 3.20000D-01 | 3400 | 0.8606372 | 15464.29
1.01325D-01 | 3.20000D-01 | 3425 | 1.050853 | 16740.34
1.01325D-01 | 3.20000D-01 | 3450 | 1.307889553 | 18128.56
1.01325D-01 | 3.20000D-01 | 3475 | 1.665445 | 19618.91
1.01325D-01 | 3.20000D-01 | 3500 | 2.183357 | 21193.85
1.01325D-01 | 3.20000D-01 | 3525 | 2.978934 | 22827.64354
1.01325D-01 | 3.20000D-01 | 3550 | 4.317261 | 24485.87
1.01325D-01 | 3.20000D-01 | 3575 | 6.94795 | 26124.58
1.01325D-01 | 3.20000D-01 | 3600 | 14.112 | 27685.81
1.01325D-01 | 3.20000D-01 | 3625 | 86.48619 | 29060.29
1.01325D-01 | 3.20000D-01 | 3650 | 86.48619 | 29060.29
1.01325D-01 | 3.20000D-01 | 3675 | 86.48619 | 29060.29
1.01325D-01 | 3.20000D-01 | 3700 | 86.48619 | 29060.29
1.01325D-01 | 3.20000D-01 | 3725 | 86.48619 | 29060.29
1.01325D-01 | 3.20000D-01 | 3750 | 86.48619 | 29060.29
1.01325D-01 | 3.20000D-01 | 3775 | 86.48619 | 29060.29
1.01325D-01 | 3.20000D-01 | 3800 | 86.48619 | 29060.29
1.01325D-01 | 3.20000D-01 | 3825 | 86.48619 | 29060.29
1.01325D-01 | 3.20000D-01 | 3850 | 86.48619 | 29060.29
1.01325D-01 | 3.20000D-01 | 3875 | 86.48619 | 29060.29
1.01325D-01 | 3.20000D-01 | 3900 | 86.48619 | 29060.29
1.01325D-01 | 3.20000D-01 | 3925 | 86.48619 | 29060.29
1.01325D-01 | 3.20000D-01 | 3950 | 86.48619 | 29060.29
1.01325D-01 | 3.20000D-01 | 3975 | 86.48619 | 29060.29
1.01325D-01 | 3.20000D-01 | 4000 | 86.48619 | 29060.29
p (bar) | B'g | Temp (K) | B'c | Hw (kJ/kg)
1.01325D-01 | 4.00000D-01 | 250 | 0 | -4816.565
1.01325D-01 | 4.00000D-01 | 275 | 0 | -4749.263
1.01325D-01 | 4.00000D-01 | 300 | 0 | -4678.371
1.01325D-01 | 4.00000D-01 | 325 | 0 | -4606.675
1.01325D-01 | 4.00000D-01 | 350 | 0 | -4535.901341
1.01325D-01 | 4.00000D-01 | 375 | 0 | -4466.891
1.01325D-01 | 4.00000D-01 | 400 | 0 | -4399.82
1.01325D-01 | 4.00000D-01 | 425 | 0 | -4334.368
1.01325D-01 | 4.00000D-01 | 450 | 0 | -4269.821
1.01325D-01 | 4.00000D-01 | 475 | 0 | -4205.13773
1.01325D-01 | 4.00000D-01 | 500 | 0 | -4138.984
1.01325D-01 | 4.00000D-01 | 525 | 0 | -4069.767
1.01325D-01 | 4.00000D-01 | 550 | 0 | -3995.665
1.01325D-01 | 4.00000D-01 | 575 | 0 | -3914.672114
1.01325D-01 | 4.00000D-01 | 600 | 0 | -3824.649
1.01325D-01 | 4.00000D-01 | 625 | 0 | -3723.359
1.01325D-01 | 4.00000D-01 | 650 | 0 | -3608.425
1.01325D-01 | 4.00000D-01 | 675 | 0 | -3477.157
1.01325D-01 | 4.00000D-01 | 700 | 0 | -3326.24
1.01325D-01 | 4.00000D-01 | 725 | 0 | -3151.478
1.01325D-01 | 4.00000D-01 | 750 | 0 | -2948.045
1.01325D-01 | 4.00000D-01 | 775 | 0 | -2711.834
1.01325D-01 | 4.00000D-01 | 800 | 0 | -2442.284394
1.01325D-01 | 4.00000D-01 | 825 | 0 | -2146.171
1.01325D-01 | 4.00000D-01 | 850 | 0.005584984 | -1840.202
1.01325D-01 | 4.00000D-01 | 875 | 0.02642483 | -1548.811
1.01325D-01 | 4.00000D-01 | 900 | 0.04472439 | -1295.429
1.01325D-01 | 4.00000D-01 | 925 | 0.0590224 | -1092.354
1.01325D-01 | 4.00000D-01 | 950 | 0.06915407 | -937.8948
1.01325D-01 | 4.00000D-01 | 975 | 0.0758579802 | -821.8557
1.01325D-01 | 4.00000D-01 | 1000 | 0.08012198 | -732.5517
1.01325D-01 | 4.00000D-01 | 1025 | 0.08278803 | -660.5433
1.01325D-01 | 4.00000D-01 | 1050 | 0.0844509 | -599.3264
1.01325D-01 | 4.00000D-01 | 1075 | 0.08549456 | -544.7452
1.01325D-01 | 4.00000D-01 | 1100 | 0.08615693 | -494.2333
1.01325D-01 | 4.00000D-01 | 1125 | 0.08658323 | -446.2216
1.01325D-01 | 4.00000D-01 | 1150 | 0.08686212 | -399.747
1.01325D-01 | 4.00000D-01 | 1175 | 0.08704811 | -354.2127
1.01325D-01 | 4.00000D-01 | 1200 | 0.08717514 | -309.243549
1.01325D-01 | 4.00000D-01 | 1225 | 0.08726467 | -264.5997
1.01325D-01 | 4.00000D-01 | 1250 | 0.08733052 | -220.1252
1.01325D-01 | 4.00000D-01 | 1275 | 0.08738179 | -175.7163254
1.01325D-01 | 4.00000D-01 | 1300 | 0.0874246012 | -131.3027
1.01325D-01 | 4.00000D-01 | 1325 | 0.08746324 | -86.83509
1.01325D-01 | 4.00000D-01 | 1350 | 0.08750081 | -42.27783
1.01325D-01 | 4.00000D-01 | 1375 | 0.08753967 | 2.396043523
1.01325D-01 | 4.00000D-01 | 1400 | 0.08758169 | 47.2081
1.01325D-01 | 4.00000D-01 | 1425 | 0.08762849 | 92.17665
1.01325D-01 | 4.00000D-01 | 1450 | 0.0876815 | 137.3183
1.01325D-01 | 4.00000D-01 | 1475 | 0.08774206 | 182.649
1.01325D-01 | 4.00000D-01 | 1500 | 0.08781149 | 228.1850268
1.01325D-01 | 4.00000D-01 | 1525 | 0.0878911 | 273.9433
1.01325D-01 | 4.00000D-01 | 1550 | 0.08798223 | 319.9422
1.01325D-01 | 4.00000D-01 | 1575 | 0.08808626 | 366.2019
1.01325D-01 | 4.00000D-01 | 1600 | 0.08820464 | 412.7449
1.01325D-01 | 4.00000D-01 | 1625 | 0.08833889 | 459.5962
1.01325D-01 | 4.00000D-01 | 1650 | 0.0884906 | 506.7839
1.01325D-01 | 4.00000D-01 | 1675 | 0.08866142 | 554.3395
1.01325D-01 | 4.00000D-01 | 1700 | 0.08885312 | 602.2983
1.01325D-01 | 4.00000D-01 | 1725 | 0.08906751769 | 650.6995
1.01325D-01 | 4.00000D-01 | 1750 | 0.08930655 | 699.5872
1.01325D-01 | 4.00000D-01 | 1775 | 0.08957222 | 749.0101
1.01325D-01 | 4.00000D-01 | 1800 | 0.08986663 | 799.0225
1.01325D-01 | 4.00000D-01 | 1825 | 0.09019196 | 849.6843
1.01325D-01 | 4.00000D-01 | 1850 | 0.09055048 | 901.0614
1.01325D-01 | 4.00000D-01 | 1875 | 0.09094455 | 953.2264
1.01325D-01 | 4.00000D-01 | 1900 | 0.09137659 | 1006.259
1.01325D-01 | 4.00000D-01 | 1925 | 0.09184913 | 1060.245
1.01325D-01 | 4.00000D-01 | 1950 | 0.09236474 | 1115.279
1.01325D-01 | 4.00000D-01 | 1975 | 0.09292606 | 1171.464
1.01325D-01 | 4.00000D-01 | 2000 | 0.0935358 | 1228.909
1.01325D-01 | 4.00000D-01 | 2025 | 0.09419672 | 1287.734
1.01325D-01 | 4.00000D-01 | 2050 | 0.09491162 | 1348.065
1.01325D-01 | 4.00000D-01 | 2075 | 0.09568331 | 1410.039
1.01325D-01 | 4.00000D-01 | 2100 | 0.09651464 | 1473.800274
1.01325D-01 | 4.00000D-01 | 2125 | 0.09740846 | 1539.503
1.01325D-01 | 4.00000D-01 | 2150 | 0.09836759 | 1607.311
1.01325D-01 | 4.00000D-01 | 2175 | 0.09939486 | 1677.394
1.01325D-01 | 4.00000D-01 | 2200 | 0.100493 | 1749.932
1.01325D-01 | 4.00000D-01 | 2225 | 0.1016648 | 1825.114
1.01325D-01 | 4.00000D-01 | 2250 | 0.1029127 | 1903.134
1.01325D-01 | 4.00000D-01 | 2275 | 0.1042393 | 1984.197
1.01325D-01 | 4.00000D-01 | 2300 | 0.105647 | 2068.511
1.01325D-01 | 4.00000D-01 | 2325 | 0.1071379 | 2156.292
1.01325D-01 | 4.00000D-01 | 2350 | 0.1087142 | 2247.760236
1.01325D-01 | 4.00000D-01 | 2375 | 0.1103776 | 2343.141
1.01325D-01 | 4.00000D-01 | 2400 | 0.1121299616 | 2442.662
1.01325D-01 | 4.00000D-01 | 2425 | 0.1139726 | 2546.553
1.01325D-01 | 4.00000D-01 | 2450 | 0.1159067 | 2655.045
1.01325D-01 | 4.00000D-01 | 2475 | 0.1179334 | 2768.37
1.01325D-01 | 4.00000D-01 | 2500 | 0.1200535 | 2886.758
1.01325D-01 | 4.00000D-01 | 2525 | 0.1222678 | 3010.438
1.01325D-01 | 4.00000D-01 | 2550 | 0.1245767 | 3139.635
1.01325D-01 | 4.00000D-01 | 2575 | 0.1269810848 | 3274.571
1.01325D-01 | 4.00000D-01 | 2600 | 0.1294816 | 3415.466
1.01325D-01 | 4.00000D-01 | 2625 | 0.1320796 | 3562.535
1.01325D-01 | 4.00000D-01 | 2650 | 0.1347766 | 3715.994
1.01325D-01 | 4.00000D-01 | 2675 | 0.1375753 | 3876.057
1.01325D-01 | 4.00000D-01 | 2700 | 0.1404799 | 4042.941
1.01325D-01 | 4.00000D-01 | 2725 | 0.1434961 | 4216.872
1.01325D-01 | 4.00000D-01 | 2750 | 0.1466326 | 4398.089
1.01325D-01 | 4.00000D-01 | 2775 | 0.1499015 | 4586.854978
1.01325D-01 | 4.00000D-01 | 2800 | 0.1533193 | 4783.465
1.01325D-01 | 4.00000D-01 | 2825 | 0.1569089095 | 4988.265
1.01325D-01 | 4.00000D-01 | 2850 | 0.1607009 | 5201.664627
1.01325D-01 | 4.00000D-01 | 2875 | 0.164736 | 5424.167
1.01325D-01 | 4.00000D-01 | 2900 | 0.1690675 | 5656.390347
1.01325D-01 | 4.00000D-01 | 2925 | 0.173765 | 5899.108
1.01325D-01 | 4.00000D-01 | 2950 | 0.1789186 | 6153.288
1.01325D-01 | 4.00000D-01 | 2975 | 0.1846438 | 6420.138
1.01325D-01 | 4.00000D-01 | 3000 | 0.191088 | 6701.17
1.01325D-01 | 4.00000D-01 | 3025 | 0.1984388 | 6998.26
1.01325D-01 | 4.00000D-01 | 3050 | 0.2069335 | 7313.724
1.01325D-01 | 4.00000D-01 | 3075 | 0.2168720926 | 7650.395
1.01325D-01 | 4.00000D-01 | 3100 | 0.2286326 | 8011.712
1.01325D-01 | 4.00000D-01 | 3125 | 0.2426916 | 8401.798
1.01325D-01 | 4.00000D-01 | 3150 | 0.2596502 | 8825.542
1.01325D-01 | 4.00000D-01 | 3175 | 0.2802683 | 9288.655
1.01325D-01 | 4.00000D-01 | 3200 | 0.30551 | 9797.698
1.01325D-01 | 4.00000D-01 | 3225 | 0.3366059 | 10360.06
1.01325D-01 | 4.00000D-01 | 3250 | 0.3751378 | 10983.85817
1.01325D-01 | 4.00000D-01 | 3275 | 0.423161 | 11677.73
1.01325D-01 | 4.00000D-01 | 3300 | 0.4833793 | 12450.5
1.01325D-01 | 4.00000D-01 | 3325 | 0.5594077 | 13310.65
1.01325D-01 | 4.00000D-01 | 3350 | 0.6561753 | 14265.61
1.01325D-01 | 4.00000D-01 | 3375 | 0.7805679 | 15320.87
1.01325D-01 | 4.00000D-01 | 3400 | 0.9424909 | 16478.87
1.01325D-01 | 4.00000D-01 | 3425 | 1.156718 | 17737.82
1.01325D-01 | 4.00000D-01 | 3450 | 1.446291 | 19090.54
1.01325D-01 | 4.00000D-01 | 3475 | 1.849229 | 20523.47
1.01325D-01 | 4.00000D-01 | 3500 | 2.43303 | 22016
1.01325D-01 | 4.00000D-01 | 3525 | 3.329971 | 23540.3
1.01325D-01 | 4.00000D-01 | 3550 | 4.838774 | 25061.46
1.01325D-01 | 4.00000D-01 | 3575 | 7.803326 | 26537.27
1.01325D-01 | 4.00000D-01 | 3600 | 15.8655 | 27914.78
1.01325D-01 | 4.00000D-01 | 3625 | 96.79087 | 29098.53
1.01325D-01 | 4.00000D-01 | 3650 | 96.79087 | 29098.53
1.01325D-01 | 4.00000D-01 | 3675 | 96.79087 | 29098.53
1.01325D-01 | 4.00000D-01 | 3700 | 96.79087 | 29098.53
1.01325D-01 | 4.00000D-01 | 3725 | 96.79087 | 29098.53
1.01325D-01 | 4.00000D-01 | 3750 | 96.79087 | 29098.53
1.01325D-01 | 4.00000D-01 | 3775 | 96.79087 | 29098.53
1.01325D-01 | 4.00000D-01 | 3800 | 96.79087 | 29098.53
1.01325D-01 | 4.00000D-01 | 3825 | 96.79087 | 29098.53
1.01325D-01 | 4.00000D-01 | 3850 | 96.79087 | 29098.53
1.01325D-01 | 4.00000D-01 | 3875 | 96.79087 | 29098.53
1.01325D-01 | 4.00000D-01 | 3900 | 96.79087 | 29098.53
1.01325D-01 | 4.00000D-01 | 3925 | 96.79087 | 29098.53
1.01325D-01 | 4.00000D-01 | 3950 | 96.79087 | 29098.53
1.01325D-01 | 4.00000D-01 | 3975 | 96.79087 | 29098.53
1.01325D-01 | 4.00000D-01 | 4000 | 96.79087 | 29098.53
p (bar) | B'g | Temp (K) | B'c | Hw (kJ/kg)
1.01325D-01 | 5.00000D-01 | 250 | 0 | -5108.214
1.01325D-01 | 5.00000D-01 | 275 | 0 | -5046.63
1.01325D-01 | 5.00000D-01 | 300 | 0 | -4978.614186
1.01325D-01 | 5.00000D-01 | 325 | 0 | -4907.103
1.01325D-01 | 5.00000D-01 | 350 | 0 | -4834.566
1.01325D-01 | 5.00000D-01 | 375 | 0 | -4762.573
1.01325D-01 | 5.00000D-01 | 400 | 0 | -4691.837
1.01325D-01 | 5.00000D-01 | 425 | 0 | -4622.377471
1.01325D-01 | 5.00000D-01 | 450 | 0 | -4553.676
1.01325D-01 | 5.00000D-01 | 475 | 0 | -4484.779
1.01325D-01 | 5.00000D-01 | 500 | 0 | -4414.355
1.01325D-01 | 5.00000D-01 | 525 | 0 | -4340.744
1.01325D-01 | 5.00000D-01 | 550 | 0 | -4261.981
1.01325D-01 | 5.00000D-01 | 575 | 0 | -4175.837
1.01325D-01 | 5.00000D-01 | 600 | 0 | -4079.864
1.01325D-01 | 5.00000D-01 | 625 | 0 | -3971.44
1.01325D-01 | 5.00000D-01 | 650 | 0 | -3847.764
1.01325D-01 | 5.00000D-01 | 675 | 0 | -3705.752
1.01325D-01 | 5.00000D-01 | 700 | 0 | -3541.790162
1.01325D-01 | 5.00000D-01 | 725 | 0 | -3351.517728
1.01325D-01 | 5.00000D-01 | 750 | 0 | -3130.091
1.01325D-01 | 5.00000D-01 | 775 | 0 | -2873.564
1.01325D-01 | 5.00000D-01 | 800 | 0 | -2581.822
1.01325D-01 | 5.00000D-01 | 825 | 0 | -2262.529
1.01325D-01 | 5.00000D-01 | 850 | 0 | -1933.769
1.01325D-01 | 5.00000D-01 | 875 | 0 | -1621.569
1.01325D-01 | 5.00000D-01 | 900 | 0.01816992 | -1350.601
1.01325D-01 | 5.00000D-01 | 925 | 0.03402386039 | -1133.61
1.01325D-01 | 5.00000D-01 | 950 | 0.04527755 | -968.571
1.01325D-01 | 5.00000D-01 | 975 | 0.05273421 | -844.5619
1.01325D-01 | 5.00000D-01 | 1000 | 0.0574812 | -749.1414
1.01325D-01 | 5.00000D-01 | 1025 | 0.06044992 | -672.2634
1.01325D-01 | 5.00000D-01 | 1050 | 0.06230050986 | -606.9938
1.01325D-01 | 5.00000D-01 | 1075 | 0.06346029 | -548.8899
1.01325D-01 | 5.00000D-01 | 1100 | 0.06419453 | -495.1993
1.01325D-01 | 5.00000D-01 | 1125 | 0.06466543 | -444.233
1.01325D-01 | 5.00000D-01 | 1150 | 0.06497206 | -394.9508
1.01325D-01 | 5.00000D-01 | 1175 | 0.06517536 | -346.7057
1.01325D-01 | 5.00000D-01 | 1200 | 0.06531326 | -299.0893
1.01325D-01 | 5.00000D-01 | 1225 | 0.06540975 | -251.8395
1.01325D-01 | 5.00000D-01 | 1250 | 0.06548022 | -204.7851
1.01325D-01 | 5.00000D-01 | 1275 | 0.06553479 | -157.8121
1.01325D-01 | 5.00000D-01 | 1300 | 0.06558029 | -110.8426
1.01325D-01 | 5.00000D-01 | 1325 | 0.06562144698 | -63.82183975
1.01325D-01 | 5.00000D-01 | 1350 | 0.06566169 | -16.71025
1.01325D-01 | 5.00000D-01 | 1375 | 0.06570363 | 30.52231
1.01325D-01 | 5.00000D-01 | 1400 | 0.06574934 | 77.89991
1.01325D-01 | 5.00000D-01 | 1425 | 0.06580058 | 125.443
1.01325D-01 | 5.00000D-01 | 1450 | 0.06585895 | 173.17
1.01325D-01 | 5.00000D-01 | 1475 | 0.06592593 | 221.0988
1.01325D-01 | 5.00000D-01 | 1500 | 0.06600298 | 269.2472
1.01325D-01 | 5.00000D-01 | 1525 | 0.06609157 | 317.6341
1.01325D-01 | 5.00000D-01 | 1550 | 0.06619321 | 366.2798
1.01325D-01 | 5.00000D-01 | 1575 | 0.06630943 | 415.2066
1.01325D-01 | 5.00000D-01 | 1600 | 0.06644188 | 464.4391
1.01325D-01 | 5.00000D-01 | 1625 | 0.06659227 | 514.0052
1.01325D-01 | 5.00000D-01 | 1650 | 0.06676239 | 563.9357
1.01325D-01 | 5.00000D-01 | 1675 | 0.06695413 | 614.2655
1.01325D-01 | 5.00000D-01 | 1700 | 0.06716949 | 665.0335
1.01325D-01 | 5.00000D-01 | 1725 | 0.06741056 | 716.2833
1.01325D-01 | 5.00000D-01 | 1750 | 0.06767954 | 768.0635
1.01325D-01 | 5.00000D-01 | 1775 | 0.06797874465 | 820.4282
1.01325D-01 | 5.00000D-01 | 1800 | 0.06831057 | 873.4376
1.01325D-01 | 5.00000D-01 | 1825 | 0.06867755 | 927.1583
1.01325D-01 | 5.00000D-01 | 1850 | 0.06908229 | 981.6635
1.01325D-01 | 5.00000D-01 | 1875 | 0.06952753 | 1037.034
1.01325D-01 | 5.00000D-01 | 1900 | 0.07001608959 | 1093.358
1.01325D-01 | 5.00000D-01 | 1925 | 0.07055089 | 1150.733
1.01325D-01 | 5.00000D-01 | 1950 | 0.07113496 | 1209.262
1.01325D-01 | 5.00000D-01 | 1975 | 0.07177138298 | 1269.061487
1.01325D-01 | 5.00000D-01 | 2000 | 0.07246335 | 1330.25318
1.01325D-01 | 5.00000D-01 | 2025 | 0.07321411 | 1392.97
1.01325D-01 | 5.00000D-01 | 2050 | 0.07402697 | 1457.355
1.01325D-01 | 5.00000D-01 | 2075 | 0.07490529 | 1523.561
1.01325D-01 | 5.00000D-01 | 2100 | 0.07585247 | 1591.749
1.01325D-01 | 5.00000D-01 | 2125 | 0.07687192 | 1662.092667
1.01325D-01 | 5.00000D-01 | 2150 | 0.07796705 | 1734.775
1.01325D-01 | 5.00000D-01 | 2175 | 0.07914126 | 1809.988
1.01325D-01 | 5.00000D-01 | 2200 | 0.08039792863 | 1887.935
1.01325D-01 | 5.00000D-01 | 2225 | 0.0817403531 | 1968.827
1.01325D-01 | 5.00000D-01 | 2250 | 0.08317176 | 2052.885
1.01325D-01 | 5.00000D-01 | 2275 | 0.08469528 | 2140.338
1.01325D-01 | 5.00000D-01 | 2300 | 0.0863139 | 2231.424
1.01325D-01 | 5.00000D-01 | 2325 | 0.08803046 | 2326.387
1.01325D-01 | 5.00000D-01 | 2350 | 0.08984761 | 2425.477
1.01325D-01 | 5.00000D-01 | 2375 | 0.09176783 | 2528.949
1.01325D-01 | 5.00000D-01 | 2400 | 0.09379336 | 2637.064
1.01325D-01 | 5.00000D-01 | 2425 | 0.09592621 | 2750.085
1.01325D-01 | 5.00000D-01 | 2450 | 0.09816817 | 2868.276
1.01325D-01 | 5.00000D-01 | 2475 | 0.100520787 | 2991.903
1.01325D-01 | 5.00000D-01 | 2500 | 0.1029854 | 3121.231
1.01325D-01 | 5.00000D-01 | 2525 | 0.1055632 | 3256.52396
1.01325D-01 | 5.00000D-01 | 2550 | 0.1082554 | 3398.043
1.01325D-01 | 5.00000D-01 | 2575 | 0.1110629 | 3546.048
1.01325D-01 | 5.00000D-01 | 2600 | 0.1139870581 | 3700.792
1.01325D-01 | 5.00000D-01 | 2625 | 0.1170295 | 3862.528
1.01325D-01 | 5.00000D-01 | 2650 | 0.1201925 | 4031.506
1.01325D-01 | 5.00000D-01 | 2675 | 0.1234793 | 4207.975
1.01325D-01 | 5.00000D-01 | 2700 | 0.1268945 | 4392.188
1.01325D-01 | 5.00000D-01 | 2725 | 0.1304451 | 4584.404
1.01325D-01 | 5.00000D-01 | 2750 | 0.1341408 | 4784.893
1.01325D-01 | 5.00000D-01 | 2775 | 0.1379951 | 4993.95
1.01325D-01 | 5.00000D-01 | 2800 | 0.1420267 | 5211.899
1.01325D-01 | 5.00000D-01 | 2825 | 0.1462612 | 5439.111
1.01325D-01 | 5.00000D-01 | 2850 | 0.1507328 | 5676.024
1.01325D-01 | 5.00000D-01 | 2875 | 0.1554871 | 5923.158
1.01325D-01 | 5.00000D-01 | 2900 | 0.1605838 | 6181.152
1.01325D-01 | 5.00000D-01 | 2925 | 0.166101 | 6450.79
1.01325D-01 | 5.00000D-01 | 2950 | 0.1721397 | 6733.047
1.01325D-01 | 5.00000D-01 | 2975 | 0.1788298 | 7029.132
1.01325D-01 | 5.00000D-01 | 3000 | 0.1863373 | 7340.545
1.01325D-01 | 5.00000D-01 | 3025 | 0.1948736 | 7669.139
1.01325D-01 | 5.00000D-01 | 3050 | 0.2047068 | 8017.19
1.01325D-01 | 5.00000D-01 | 3075 | 0.2161758 | 8387.468
1.01325D-01 | 5.00000D-01 | 3100 | 0.2297088 | 8783.315
1.01325D-01 | 5.00000D-01 | 3125 | 0.2458459 | 9208.715
1.01325D-01 | 5.00000D-01 | 3150 | 0.2652695 | 9668.357
1.01325D-01 | 5.00000D-01 | 3175 | 0.2888428 | 10167.66465
1.01325D-01 | 5.00000D-01 | 3200 | 0.3176624 | 10712.8
1.01325D-01 | 5.00000D-01 | 3225 | 0.3531287 | 11310.61
1.01325D-01 | 5.00000D-01 | 3250 | 0.397044 | 11968.45
1.01325D-01 | 5.00000D-01 | 3275 | 0.4517507 | 12693.94
1.01325D-01 | 5.00000D-01 | 3300 | 0.5203325 | 13494.57829
1.01325D-01 | 5.00000D-01 | 3325 | 0.606914 | 14377.11
1.01325D-01 | 5.00000D-01 | 3350 | 0.7171214 | 15346.82
1.01325D-01 | 5.00000D-01 | 3375 | 0.8588156 | 16406.56
1.01325D-01 | 5.00000D-01 | 3400 | 1.043308 | 17555.75
1.01325D-01 | 5.00000D-01 | 3425 | 1.287468 | 18789.29
1.01325D-01 | 5.00000D-01 | 3450 | 1.617609 | 20096.63447
1.01325D-01 | 5.00000D-01 | 3475 | 2.077142 | 21461.15
1.01325D-01 | 5.00000D-01 | 3500 | 2.743119616 | 22859.94
1.01325D-01 | 5.00000D-01 | 3525 | 3.766483 | 24264.13793
1.01325D-01 | 5.00000D-01 | 3550 | 5.487882 | 25639.59
1.01325D-01 | 5.00000D-01 | 3575 | 8.868655 | 26947.1
1.01325D-01 | 5.00000D-01 | 3600 | 18.04965 | 28139.74
1.01325D-01 | 5.00000D-01 | 3625 | 18.04965 | 28139.74
1.01325D-01 | 5.00000D-01 | 3650 | 18.04965 | 28139.74
1.01325D-01 | 5.00000D-01 | 3675 | 18.04965 | 28139.74
1.01325D-01 | 5.00000D-01 | 3700 | 18.04965 | 28139.74
1.01325D-01 | 5.00000D-01 | 3725 | 18.04965 | 28139.74
1.01325D-01 | 5.00000D-01 | 3750 | 18.04965 | 28139.74
1.01325D-01 | 5.00000D-01 | 3775 | 18.04965 | 28139.74
1.01325D-01 | 5.00000D-01 | 3800 | 18.04965 | 28139.74
1.01325D-01 | 5.00000D-01 | 3825 | 18.04965 | 28139.74
1.01325D-01 | 5.00000D-01 | 3850 | 18.04965 | 28139.74
1.01325D-01 | 5.00000D-01 | 3875 | 18.04965 | 28139.74
1.01325D-01 | 5.00000D-01 | 3900 | 18.04965 | 28139.74
1.01325D-01 | 5.00000D-01 | 3925 | 18.04965 | 28139.74
1.01325D-01 | 5.00000D-01 | 3950 | 18.04965 | 28139.74
1.01325D-01 | 5.00000D-01 | 3975 | 18.04965 | 28139.74
1.01325D-01 | 5.00000D-01 | 4000 | 18.04965 | 28139.74
p (bar) | B'g | Temp (K) | B'c | Hw (kJ/kg)
1.01325D-01 | 6.00000D-01 | 250 | 0 | -5357.306
1.01325D-01 | 6.00000D-01 | 275 | 0 | -5299.03
1.01325D-01 | 6.00000D-01 | 300 | 0 | -5233.601
1.01325D-01 | 6.00000D-01 | 325 | 0 | -5163.289
1.01325D-01 | 6.00000D-01 | 350 | 0 | -5090.529
1.01325D-01 | 6.00000D-01 | 375 | 0 | -5017.183
1.01325D-01 | 6.00000D-01 | 400 | 0 | -4944.316
1.01325D-01 | 6.00000D-01 | 425 | 0 | -4872.243
1.01325D-01 | 6.00000D-01 | 450 | 0 | -4800.65
1.01325D-01 | 6.00000D-01 | 475 | 0 | -4728.706
1.01325D-01 | 6.00000D-01 | 500 | 0 | -4655.132
1.01325D-01 | 6.00000D-01 | 525 | 0 | -4578.249
1.01325D-01 | 6.00000D-01 | 550 | 0 | -4496.006179
1.01325D-01 | 6.00000D-01 | 575 | 0 | -4406.006
1.01325D-01 | 6.00000D-01 | 600 | 0 | -4305.542
1.01325D-01 | 6.00000D-01 | 625 | 0 | -4191.643
1.01325D-01 | 6.00000D-01 | 650 | 0 | -4061.094
1.01325D-01 | 6.00000D-01 | 675 | 0 | -3910.385
1.01325D-01 | 6.00000D-01 | 700 | 0 | -3735.544
1.01325D-01 | 6.00000D-01 | 725 | 0 | -3531.980735
1.01325D-01 | 6.00000D-01 | 750 | 0 | -3294.786
1.01325D-01 | 6.00000D-01 | 775 | 0 | -3020.156
1.01325D-01 | 6.00000D-01 | 800 | 0 | -2708.419
1.01325D-01 | 6.00000D-01 | 825 | 0 | -2368.111
1.01325D-01 | 6.00000D-01 | 850 | 0 | -2018.635
1.01325D-01 | 6.00000D-01 | 875 | 0 | -1687.514784
1.01325D-01 | 6.00000D-01 | 900 | 0 | -1400.575
1.01325D-01 | 6.00000D-01 | 925 | 0.009122802252 | -1170.964
1.01325D-01 | 6.00000D-01 | 950 | 0.02147264 | -996.3432
1.01325D-01 | 6.00000D-01 | 975 | 0.0296633 | -865.1218123
1.01325D-01 | 6.00000D-01 | 1000 | 0.0348797877 | -764.1683629
1.01325D-01 | 6.00000D-01 | 1025 | 0.03814142 | -682.8853
1.01325D-01 | 6.00000D-01 | 1050 | 0.04017265 | -613.9492
1.01325D-01 | 6.00000D-01 | 1075 | 0.04144335 | -552.6573
1.01325D-01 | 6.00000D-01 | 1100 | 0.04224562 | -496.0895
1.01325D-01 | 6.00000D-01 | 1125 | 0.04275822 | -442.4486
1.01325D-01 | 6.00000D-01 | 1150 | 0.04309036 | -390.6248
1.01325D-01 | 6.00000D-01 | 1175 | 0.04330925 | -339.9258
1.01325D-01 | 6.00000D-01 | 1200 | 0.04345667 | -289.9132
1.01325D-01 | 6.00000D-01 | 1225 | 0.043559 | -240.3048
1.01325D-01 | 6.00000D-01 | 1250 | 0.04363315956 | -190.9159
1.01325D-01 | 6.00000D-01 | 1275 | 0.04369025 | -141.6229
1.01325D-01 | 6.00000D-01 | 1300 | 0.04373773 | -92.3412
1.01325D-01 | 6.00000D-01 | 1325 | 0.04378076 | -43.01128
1.01325D-01 | 6.00000D-01 | 1350 | 0.04382307 | 6.410129
1.01325D-01 | 6.00000D-01 | 1375 | 0.04386747 | 55.95589
1.01325D-01 | 6.00000D-01 | 1400 | 0.04391622 | 105.6523
1.01325D-01 | 6.00000D-01 | 1425 | 0.04397123684 | 155.5216166
1.01325D-01 | 6.00000D-01 | 1450 | 0.04403424 | 205.584
1.01325D-01 | 6.00000D-01 | 1475 | 0.04410685 | 255.8587
1.01325D-01 | 6.00000D-01 | 1500 | 0.04419066 | 306.3651774
1.01325D-01 | 6.00000D-01 | 1525 | 0.04428727068 | 357.1237
1.01325D-01 | 6.00000D-01 | 1550 | 0.04439832 | 408.1563
1.01325D-01 | 6.00000D-01 | 1575 | 0.04452553 | 459.487
1.01325D-01 | 6.00000D-01 | 1600 | 0.04467069 | 511.1424
1.01325D-01 | 6.00000D-01 | 1625 | 0.04483569 | 563.1524
1.01325D-01 | 6.00000D-01 | 1650 | 0.04502252 | 615.5506
1.01325D-01 | 6.00000D-01 | 1675 | 0.04523329 | 668.3743
1.01325D-01 | 6.00000D-01 | 1700 | 0.04547021 | 721.6659
1.01325D-01 | 6.00000D-01 | 1725 | 0.04573561692 | 775.4723
1.01325D-01 | 6.00000D-01 | 1750 | 0.04603197 | 829.8463
1.01325D-01 | 6.00000D-01 | 1775 | 0.04636185 | 884.8466
1.01325D-01 | 6.00000D-01 | 1800 | 0.04672796 | 940.5384
1.01325D-01 | 6.00000D-01 | 1825 | 0.04713313878 | 996.9939
1.01325D-01 | 6.00000D-01 | 1850 | 0.04758033 | 1054.293
1.01325D-01 | 6.00000D-01 | 1875 | 0.04807262 | 1112.523
1.01325D-01 | 6.00000D-01 | 1900 | 0.04861321071 | 1171.78
1.01325D-01 | 6.00000D-01 | 1925 | 0.04920541 | 1232.17
1.01325D-01 | 6.00000D-01 | 1950 | 0.04985265 | 1293.807
1.01325D-01 | 6.00000D-01 | 1975 | 0.05055847 | 1356.815
1.01325D-01 | 6.00000D-01 | 2000 | 0.0513265 | 1421.33
1.01325D-01 | 6.00000D-01 | 2025 | 0.05216046 | 1487.495
1.01325D-01 | 6.00000D-01 | 2050 | 0.05306416 | 1555.466
1.01325D-01 | 6.00000D-01 | 2075 | 0.05404148 | 1625.411
1.01325D-01 | 6.00000D-01 | 2100 | 0.05509633 | 1697.508
1.01325D-01 | 6.00000D-01 | 2125 | 0.05623267 | 1771.944
1.01325D-01 | 6.00000D-01 | 2150 | 0.05745448793 | 1848.921
1.01325D-01 | 6.00000D-01 | 2175 | 0.05876576 | 1928.65
1.01325D-01 | 6.00000D-01 | 2200 | 0.06017043 | 2011.353
1.01325D-01 | 6.00000D-01 | 2225 | 0.06167241 | 2097.262834
1.01325D-01 | 6.00000D-01 | 2250 | 0.06327553 | 2186.621847
1.01325D-01 | 6.00000D-01 | 2275 | 0.06498352351 | 2279.683
1.01325D-01 | 6.00000D-01 | 2300 | 0.06679999 | 2376.706
1.01325D-01 | 6.00000D-01 | 2325 | 0.06872836 | 2477.962
1.01325D-01 | 6.00000D-01 | 2350 | 0.07077192334 | 2583.726732
1.01325D-01 | 6.00000D-01 | 2375 | 0.07293372 | 2694.283
1.01325D-01 | 6.00000D-01 | 2400 | 0.07521657 | 2809.917
1.01325D-01 | 6.00000D-01 | 2425 | 0.07762307 | 2930.922
1.01325D-01 | 6.00000D-01 | 2450 | 0.08015554081 | 3057.591914
1.01325D-01 | 6.00000D-01 | 2475 | 0.08281607 | 3190.222
1.01325D-01 | 6.00000D-01 | 2500 | 0.08560652 | 3329.107
1.01325D-01 | 6.00000D-01 | 2525 | 0.08852857 | 3474.542
1.01325D-01 | 6.00000D-01 | 2550 | 0.0915838 | 3626.821
1.01325D-01 | 6.00000D-01 | 2575 | 0.09477378 | 3786.231
1.01325D-01 | 6.00000D-01 | 2600 | 0.09810024583 | 3953.061
1.01325D-01 | 6.00000D-01 | 2625 | 0.1015653 | 4127.592
1.01325D-01 | 6.00000D-01 | 2650 | 0.1051718 | 4310.107
1.01325D-01 | 6.00000D-01 | 2675 | 0.1089236 | 4500.884
1.01325D-01 | 6.00000D-01 | 2700 | 0.1128261 | 4700.206
1.01325D-01 | 6.00000D-01 | 2725 | 0.1168872 | 4908.360689
1.01325D-01 | 6.00000D-01 | 2750 | 0.1211178 | 5125.648
1.01325D-01 | 6.00000D-01 | 2775 | 0.1255329 | 5352.387
1.01325D-01 | 6.00000D-01 | 2800 | 0.1301536 | 5588.929
1.01325D-01 | 6.00000D-01 | 2825 | 0.1350081 | 5835.668
1.01325D-01 | 6.00000D-01 | 2850 | 0.1401343 | 6093.061
1.01325D-01 | 6.00000D-01 | 2875 | 0.1455827561 | 6361.648
1.01325D-01 | 6.00000D-01 | 2900 | 0.1514197 | 6642.08
1.01325D-01 | 6.00000D-01 | 2925 | 0.1577318 | 6935.152
1.01325D-01 | 6.00000D-01 | 2950 | 0.164631 | 7241.841
1.01325D-01 | 6.00000D-01 | 2975 | 0.1722617 | 7563.352
1.01325D-01 | 6.00000D-01 | 3000 | 0.1808084302 | 7901.17
1.01325D-01 | 6.00000D-01 | 3025 | 0.1905065 | 8257.121
1.01325D-01 | 6.00000D-01 | 3050 | 0.2016547203 | 8633.431
1.01325D-01 | 6.00000D-01 | 3075 | 0.2146311 | 9032.8
1.01325D-01 | 6.00000D-01 | 3100 | 0.2299137 | 9458.464
1.01325D-01 | 6.00000D-01 | 3125 | 0.2481062 | 9914.256
1.01325D-01 | 6.00000D-01 | 3150 | 0.2699719 | 10404.65
1.01325D-01 | 6.00000D-01 | 3175 | 0.2964771 | 10934.78
1.01325D-01 | 6.00000D-01 | 3200 | 0.3288507 | 11510.4
1.01325D-01 | 6.00000D-01 | 3225 | 0.3686627 | 12137.79
1.01325D-01 | 6.00000D-01 | 3250 | 0.417935 | 12823.57608
1.01325D-01 | 6.00000D-01 | 3275 | 0.4792969 | 13574.42
1.01325D-01 | 6.00000D-01 | 3300 | 0.5562111 | 14396.55
1.01325D-01 | 6.00000D-01 | 3325 | 0.6533111 | 15295.15
1.01325D-01 | 6.00000D-01 | 3350 | 0.7769186 | 16273.58
1.01325D-01 | 6.00000D-01 | 3375 | 0.9358685 | 17332.46
1.01325D-01 | 6.00000D-01 | 3400 | 1.142874 | 18468.72
1.01325D-01 | 6.00000D-01 | 3425 | 1.416901128 | 19674.66
1.01325D-01 | 6.00000D-01 | 3450 | 1.787526 | 20937.27
1.01325D-01 | 6.00000D-01 | 3475 | 2.303542 | 22237.91
1.01325D-01 | 6.00000D-01 | 3500 | 3.051539 | 23552.52
1.01325D-01 | 6.00000D-01 | 3525 | 4.201078 | 24852.25
1.01325D-01 | 6.00000D-01 | 3550 | 6.134633 | 26104.44
1.01325D-01 | 6.00000D-01 | 3575 | 9.930626 | 27273.18
1.01325D-01 | 6.00000D-01 | 3600 | 20.22698 | 28316.99
1.01325D-01 | 6.00000D-01 | 3625 | 20.22698 | 28316.99
1.01325D-01 | 6.00000D-01 | 3650 | 20.22698 | 28316.99
1.01325D-01 | 6.00000D-01 | 3675 | 20.22698 | 28316.99
1.01325D-01 | 6.00000D-01 | 3700 | 20.22698 | 28316.99
1.01325D-01 | 6.00000D-01 | 3725 | 20.22698 | 28316.99
1.01325D-01 | 6.00000D-01 | 3750 | 20.22698 | 28316.99
1.01325D-01 | 6.00000D-01 | 3775 | 20.22698 | 28316.99
1.01325D-01 | 6.00000D-01 | 3800 | 20.22698 | 28316.99
1.01325D-01 | 6.00000D-01 | 3825 | 20.22698 | 28316.99
1.01325D-01 | 6.00000D-01 | 3850 | 20.22698 | 28316.99
1.01325D-01 | 6.00000D-01 | 3875 | 20.22698 | 28316.99
1.01325D-01 | 6.00000D-01 | 3900 | 20.22698 | 28316.99
1.01325D-01 | 6.00000D-01 | 3925 | 20.22698 | 28316.99
1.01325D-01 | 6.00000D-01 | 3950 | 20.22698 | 28316.99
1.01325D-01 | 6.00000D-01 | 3975 | 20.22698 | 28316.99
1.01325D-01 | 6.00000D-01 | 4000 | 20.22698 | 28316.99
p (bar) | B'g | Temp (K) | B'c | Hw (kJ/kg)
1.01325D-01 | 7.00000D-01 | 250 | 0 | -5577.018
1.01325D-01 | 7.00000D-01 | 275 | 0 | -5520.453
1.01325D-01 | 7.00000D-01 | 300 | 0 | -5456.625
1.01325D-01 | 7.00000D-01 | 325 | 0 | -5387.25
1.01325D-01 | 7.00000D-01 | 350 | 0 | -5314.534
1.01325D-01 | 7.00000D-01 | 375 | 0 | -5240.394
1.01325D-01 | 7.00000D-01 | 400 | 0 | -5166.08
1.01325D-01 | 7.00000D-01 | 425 | 0 | -5092.112
1.01325D-01 | 7.00000D-01 | 450 | 0 | -5018.344
1.01325D-01 | 7.00000D-01 | 475 | 0 | -4944.061
1.01325D-01 | 7.00000D-01 | 500 | 0 | -4868.045
1.01325D-01 | 7.00000D-01 | 525 | 0 | -4788.626
1.01325D-01 | 7.00000D-01 | 550 | 0 | -4703.695
1.01325D-01 | 7.00000D-01 | 575 | 0 | -4610.727
1.01325D-01 | 7.00000D-01 | 600 | 0 | -4506.796
1.01325D-01 | 7.00000D-01 | 625 | 0 | -4388.615
1.01325D-01 | 7.00000D-01 | 650 | 0 | -4252.573
1.01325D-01 | 7.00000D-01 | 675 | 0 | -4094.726
1.01325D-01 | 7.00000D-01 | 700 | 0 | -3910.705
1.01325D-01 | 7.00000D-01 | 725 | 0 | -3695.642
1.01325D-01 | 7.00000D-01 | 750 | 0 | -3444.520602
1.01325D-01 | 7.00000D-01 | 775 | 0 | -3153.656
1.01325D-01 | 7.00000D-01 | 800 | 0 | -2823.808081
1.01325D-01 | 7.00000D-01 | 825 | 0 | -2464.357
1.01325D-01 | 7.00000D-01 | 850 | 0 | -2095.968
1.01325D-01 | 7.00000D-01 | 875 | 0 | -1747.569
1.01325D-01 | 7.00000D-01 | 900 | 0 | -1446.058
1.01325D-01 | 7.00000D-01 | 925 | 0 | -1204.946
1.01325D-01 | 7.00000D-01 | 950 | 0 | -1021.605
1.01325D-01 | 7.00000D-01 | 975 | 0.006631529 | -883.8251
1.01325D-01 | 7.00000D-01 | 1000 | 0.01230752 | -777.8419
1.01325D-01 | 7.00000D-01 | 1025 | 0.01585485 | -692.5547
1.01325D-01 | 7.00000D-01 | 1050 | 0.01806149 | -620.285
1.01325D-01 | 7.00000D-01 | 1075 | 0.01943926 | -556.0945
1.01325D-01 | 7.00000D-01 | 1100 | 0.0203067 | -496.9101
1.01325D-01 | 7.00000D-01 | 1125 | 0.02085884 | -440.8368
1.01325D-01 | 7.00000D-01 | 1150 | 0.02121487 | -386.7016
1.01325D-01 | 7.00000D-01 | 1175 | 0.02144806 | -333.7708
1.01325D-01 | 7.00000D-01 | 1200 | 0.02160398 | -281.5791
1.01325D-01 | 7.00000D-01 | 1225 | 0.02171133 | -229.826
1.01325D-01 | 7.00000D-01 | 1250 | 0.02178850499 | -178.3145
1.01325D-01 | 7.00000D-01 | 1275 | 0.02184753 | -126.9123
1.01325D-01 | 7.00000D-01 | 1300 | 0.02189647 | -75.5288
1.01325D-01 | 7.00000D-01 | 1325 | 0.02194088 | -24.10012
1.01325D-01 | 7.00000D-01 | 1350 | 0.02198478 | 27.4202573
1.01325D-01 | 7.00000D-01 | 1375 | 0.02203118 | 79.06769
1.01325D-01 | 7.00000D-01 | 1400 | 0.0220824999 | 130.8704
1.01325D-01 | 7.00000D-01 | 1425 | 0.02214079063 | 182.8524
1.01325D-01 | 7.00000D-01 | 1450 | 0.02220789 | 235.0351
1.01325D-01 | 7.00000D-01 | 1475 | 0.02228553937 | 287.4392
1.01325D-01 | 7.00000D-01 | 1500 | 0.02237544 | 340.0854
1.01325D-01 | 7.00000D-01 | 1525 | 0.02247933 | 392.9953
1.01325D-01 | 7.00000D-01 | 1550 | 0.02259899 | 446.1922
1.01325D-01 | 7.00000D-01 | 1575 | 0.02273626 | 499.7018
1.01325D-01 | 7.00000D-01 | 1600 | 0.02289309 | 553.5523
1.01325D-01 | 7.00000D-01 | 1625 | 0.02307156 | 607.7755
1.01325D-01 | 7.00000D-01 | 1650 | 0.02327382 | 662.407
1.01325D-01 | 7.00000D-01 | 1675 | 0.02350218 | 717.4867
1.01325D-01 | 7.00000D-01 | 1700 | 0.02375907 | 773.0596
1.01325D-01 | 7.00000D-01 | 1725 | 0.02404704 | 829.1758
1.01325D-01 | 7.00000D-01 | 1750 | 0.02436881 | 885.8915
1.01325D-01 | 7.00000D-01 | 1775 | 0.02472721 | 943.2694
1.01325D-01 | 7.00000D-01 | 1800 | 0.02512522 | 1001.379053
1.01325D-01 | 7.00000D-01 | 1825 | 0.02556599 | 1060.297756
1.01325D-01 | 7.00000D-01 | 1850 | 0.02605278 | 1120.110755
1.01325D-01 | 7.00000D-01 | 1875 | 0.026589 | 1180.912
1.01325D-01 | 7.00000D-01 | 1900 | 0.02717822 | 1242.804
1.01325D-01 | 7.00000D-01 | 1925 | 0.02782412 | 1305.900831
1.01325D-01 | 7.00000D-01 | 1950 | 0.02853054 | 1370.324
1.01325D-01 | 7.00000D-01 | 1975 | 0.02930142 | 1436.207473
1.01325D-01 | 7.00000D-01 | 2000 | 0.03014084 | 1503.696
1.01325D-01 | 7.00000D-01 | 2025 | 0.03105298 | 1572.944
1.01325D-01 | 7.00000D-01 | 2050 | 0.03204213 | 1644.12
1.01325D-01 | 7.00000D-01 | 2075 | 0.03311265 | 1717.404
1.01325D-01 | 7.00000D-01 | 2100 | 0.03426897 | 1792.986
1.01325D-01 | 7.00000D-01 | 2125 | 0.0355156 | 1871.069864
1.01325D-01 | 7.00000D-01 | 2150 | 0.03685706 | 1951.872
1.01325D-01 | 7.00000D-01 | 2175 | 0.03829789 | 2035.62
1.01325D-01 | 7.00000D-01 | 2200 | 0.03984261 | 2122.552
1.01325D-01 | 7.00000D-01 | 2225 | 0.04149572 | 2212.922
1.01325D-01 | 7.00000D-01 | 2250 | 0.04326163 | 2306.99
1.01325D-01 | 7.00000D-01 | 2275 | 0.04514468 | 2405.029
1.01325D-01 | 7.00000D-01 | 2300 | 0.04714905 | 2507.321
1.01325D-01 | 7.00000D-01 | 2325 | 0.04927881 | 2614.16
1.01325D-01 | 7.00000D-01 | 2350 | 0.0515378 | 2725.842242
1.01325D-01 | 7.00000D-01 | 2375 | 0.05392967 | 2842.676
1.01325D-01 | 7.00000D-01 | 2400 | 0.05645782195 | 2964.973
1.01325D-01 | 7.00000D-01 | 2425 | 0.0591254 | 3093.051
1.01325D-01 | 7.00000D-01 | 2450 | 0.06193528 | 3227.228
1.01325D-01 | 7.00000D-01 | 2475 | 0.06489008 | 3367.828
1.01325D-01 | 7.00000D-01 | 2500 | 0.06799218 | 3515.172
1.01325D-01 | 7.00000D-01 | 2525 | 0.07124376 | 3669.583
1.01325D-01 | 7.00000D-01 | 2550 | 0.07464689 | 3831.38
1.01325D-01 | 7.00000D-01 | 2575 | 0.07820363 | 4000.88
1.01325D-01 | 7.00000D-01 | 2600 | 0.08191621 | 4178.397
1.01325D-01 | 7.00000D-01 | 2625 | 0.08578727 | 4364.242
1.01325D-01 | 7.00000D-01 | 2650 | 0.08982018053 | 4558.723765
1.01325D-01 | 7.00000D-01 | 2675 | 0.09401948 | 4762.148
1.01325D-01 | 7.00000D-01 | 2700 | 0.09839144 | 4974.823
1.01325D-01 | 7.00000D-01 | 2725 | 0.1029448 | 5197.062
1.01325D-01 | 7.00000D-01 | 2750 | 0.1076918 | 5429.19
1.01325D-01 | 7.00000D-01 | 2775 | 0.1126491 | 5671.549
1.01325D-01 | 7.00000D-01 | 2800 | 0.1178399 | 5924.511
1.01325D-01 | 7.00000D-01 | 2825 | 0.1232952 | 6188.492
1.01325D-01 | 7.00000D-01 | 2850 | 0.1290568 | 6463.965
1.01325D-01 | 7.00000D-01 | 2875 | 0.1351802 | 6751.486
1.01325D-01 | 7.00000D-01 | 2900 | 0.1417382 | 7051.716248
1.01325D-01 | 7.00000D-01 | 2925 | 0.1488259 | 7365.457
1.01325D-01 | 7.00000D-01 | 2950 | 0.1565665 | 7693.685
1.01325D-01 | 7.00000D-01 | 2975 | 0.1651188 | 8037.597
1.01325D-01 | 7.00000D-01 | 3000 | 0.1746859 | 8398.66
1.01325D-01 | 7.00000D-01 | 3025 | 0.1855272 | 8778.666
1.01325D-01 | 7.00000D-01 | 3050 | 0.197972 | 9179.791
1.01325D-01 | 7.00000D-01 | 3075 | 0.2124374 | 9604.655508
1.01325D-01 | 7.00000D-01 | 3100 | 0.2294514 | 10056.39
1.01325D-01 | 7.00000D-01 | 3125 | 0.2496811 | 10538.66
1.01325D-01 | 7.00000D-01 | 3150 | 0.2739706 | 11055.72
1.01325D-01 | 7.00000D-01 | 3175 | 0.3033894 | 11612.42
1.01325D-01 | 7.00000D-01 | 3200 | 0.339298 | 12214.09
1.01325D-01 | 7.00000D-01 | 3225 | 0.383436 | 12866.48503
1.01325D-01 | 7.00000D-01 | 3250 | 0.4380447 | 13575.52
1.01325D-01 | 7.00000D-01 | 3275 | 0.5060397 | 14346.92
1.01325D-01 | 7.00000D-01 | 3300 | 0.5912624 | 15185.76
1.01325D-01 | 7.00000D-01 | 3325 | 0.698854098 | 16095.81
1.01325D-01 | 7.00000D-01 | 3350 | 0.8358315092 | 17078.723
1.01325D-01 | 7.00000D-01 | 3375 | 1.012002 | 18133.22
1.01325D-01 | 7.00000D-01 | 3400 | 1.241481 | 19254.15
1.01325D-01 | 7.00000D-01 | 3425 | 1.545323 | 20431.78
1.01325D-01 | 7.00000D-01 | 3450 | 1.956367 | 21651.32
1.01325D-01 | 7.00000D-01 | 3475 | 2.528781 | 22892.85
1.01325D-01 | 7.00000D-01 | 3500 | 3.358673 | 24131.84
1.01325D-01 | 7.00000D-01 | 3525 | 4.634194 | 25340.04
1.01325D-01 | 7.00000D-01 | 3550 | 6.779547 | 26486.66
1.01325D-01 | 7.00000D-01 | 3575 | 10.98994 | 27538.98
1.01325D-01 | 7.00000D-01 | 3600 | 22.3988 | 28460.31
1.01325D-01 | 7.00000D-01 | 3625 | 22.3988 | 28460.31
1.01325D-01 | 7.00000D-01 | 3650 | 22.3988 | 28460.31
1.01325D-01 | 7.00000D-01 | 3675 | 22.3988 | 28460.31
1.01325D-01 | 7.00000D-01 | 3700 | 22.3988 | 28460.31
1.01325D-01 | 7.00000D-01 | 3725 | 22.3988 | 28460.31
1.01325D-01 | 7.00000D-01 | 3750 | 22.3988 | 28460.31
1.01325D-01 | 7.00000D-01 | 3775 | 22.3988 | 28460.31
1.01325D-01 | 7.00000D-01 | 3800 | 22.3988 | 28460.31
1.01325D-01 | 7.00000D-01 | 3825 | 22.3988 | 28460.31
1.01325D-01 | 7.00000D-01 | 3850 | 22.3988 | 28460.31
1.01325D-01 | 7.00000D-01 | 3875 | 22.3988 | 28460.31
1.01325D-01 | 7.00000D-01 | 3900 | 22.3988 | 28460.31
1.01325D-01 | 7.00000D-01 | 3925 | 22.3988 | 28460.31
1.01325D-01 | 7.00000D-01 | 3950 | 22.3988 | 28460.31
1.01325D-01 | 7.00000D-01 | 3975 | 22.3988 | 28460.31
1.01325D-01 | 7.00000D-01 | 4000 | 22.3988 | 28460.31
p (bar) | B'g | Temp (K) | B'c | Hw (kJ/kg)
1.01325D-01 | 8.00000D-01 | 250 | 0 | -5773.369
1.01325D-01 | 8.00000D-01 | 275 | 0 | -5717.69
1.01325D-01 | 8.00000D-01 | 300 | 0 | -5654.79
1.01325D-01 | 8.00000D-01 | 325 | 0 | -5585.996
1.01325D-01 | 8.00000D-01 | 350 | 0 | -5513.286
1.01325D-01 | 8.00000D-01 | 375 | 0 | -5438.545
1.01325D-01 | 8.00000D-01 | 400 | 0 | -5363.117
1.01325D-01 | 8.00000D-01 | 425 | 0 | -5287.657
1.01325D-01 | 8.00000D-01 | 450 | 0 | -5212.151498
1.01325D-01 | 8.00000D-01 | 475 | 0 | -5135.986
1.01325D-01 | 8.00000D-01 | 500 | 0 | -5058.005
1.01325D-01 | 8.00000D-01 | 525 | 0 | -4976.555
1.01325D-01 | 8.00000D-01 | 550 | 0 | -4889.494
1.01325D-01 | 8.00000D-01 | 575 | 0 | -4794.192
1.01325D-01 | 8.00000D-01 | 600 | 0 | -4687.539
1.01325D-01 | 8.00000D-01 | 625 | 0 | -4565.962
1.01325D-01 | 8.00000D-01 | 650 | 0 | -4425.475
1.01325D-01 | 8.00000D-01 | 675 | 0 | -4261.701
1.01325D-01 | 8.00000D-01 | 700 | 0 | -4069.858
1.01325D-01 | 8.00000D-01 | 725 | 0 | -3844.762
1.01325D-01 | 8.00000D-01 | 750 | 0 | -3581.257
1.01325D-01 | 8.00000D-01 | 775 | 0 | -3275.753
1.01325D-01 | 8.00000D-01 | 800 | 0 | -2929.422
1.01325D-01 | 8.00000D-01 | 825 | 0 | -2552.46
1.01325D-01 | 8.00000D-01 | 850 | 0 | -2166.732
1.01325D-01 | 8.00000D-01 | 875 | 0 | -1802.491
1.01325D-01 | 8.00000D-01 | 900 | 0 | -1487.63
1.01325D-01 | 8.00000D-01 | 925 | 0 | -1235.995
1.01325D-01 | 8.00000D-01 | 950 | 0 | -1044.683
1.01325D-01 | 8.00000D-01 | 975 | 0 | -900.9118
1.01325D-01 | 8.00000D-01 | 1000 | 0 | -790.336
1.01325D-01 | 8.00000D-01 | 1025 | 0 | -701.3929
1.01325D-01 | 8.00000D-01 | 1050 | 0 | -626.0795
1.01325D-01 | 8.00000D-01 | 1075 | 0 | -559.2419
1.01325D-01 | 8.00000D-01 | 1100 | 0 | -497.6678109
1.01325D-01 | 8.00000D-01 | 1125 | 0 | -439.3728
1.01325D-01 | 8.00000D-01 | 1150 | 0 | -383.1264
1.01325D-01 | 8.00000D-01 | 1175 | 0 | -328.1573
1.01325D-01 | 8.00000D-01 | 1200 | 0 | -273.9753
1.01325D-01 | 8.00000D-01 | 1225 | 0 | -220.2636
1.01325D-01 | 8.00000D-01 | 1250 | 0 | -166.8138
1.01325D-01 | 8.00000D-01 | 1275 | 6.172425e-06 | -113.4858
1.01325D-01 | 8.00000D-01 | 1300 | 5.616102e-05 | -60.18339
1.01325D-01 | 8.00000D-01 | 1325 | 0.0001015856 | -6.838832694
1.01325D-01 | 8.00000D-01 | 1350 | 0.000146713 | 46.59737
1.01325D-01 | 8.00000D-01 | 1375 | 0.0001947558 | 100.1628
1.01325D-01 | 8.00000D-01 | 1400 | 0.0002482755 | 153.8875
1.01325D-01 | 8.00000D-01 | 1425 | 0.0003094434 | 207.7968
1.01325D-01 | 8.00000D-01 | 1450 | 0.000380212 | 261.9134663
1.01325D-01 | 8.00000D-01 | 1475 | 0.0004624285 | 316.2594
1.01325D-01 | 8.00000D-01 | 1500 | 0.0005579117 | 370.8563
1.01325D-01 | 8.00000D-01 | 1525 | 0.0006685042 | 425.7269425
1.01325D-01 | 8.00000D-01 | 1550 | 0.0007961092 | 480.8959
1.01325D-01 | 8.00000D-01 | 1575 | 0.0009427166 | 536.3901
1.01325D-01 | 8.00000D-01 | 1600 | 0.001110422 | 592.2392
1.01325D-01 | 8.00000D-01 | 1625 | 0.001301439924 | 648.4767715
1.01325D-01 | 8.00000D-01 | 1650 | 0.001518116 | 705.1401
1.01325D-01 | 8.00000D-01 | 1675 | 0.001762934 | 762.2713
1.01325D-01 | 8.00000D-01 | 1700 | 0.002038524 | 819.9176
1.01325D-01 | 8.00000D-01 | 1725 | 0.002347666 | 878.132
1.01325D-01 | 8.00000D-01 | 1750 | 0.002693295 | 936.9737
1.01325D-01 | 8.00000D-01 | 1775 | 0.003078504 | 996.5088
1.01325D-01 | 8.00000D-01 | 1800 | 0.003506546 | 1056.811009
1.01325D-01 | 8.00000D-01 | 1825 | 0.003980838 | 1117.961826
1.01325D-01 | 8.00000D-01 | 1850 | 0.004504958 | 1180.051
1.01325D-01 | 8.00000D-01 | 1875 | 0.005082647 | 1243.179
1.01325D-01 | 8.00000D-01 | 1900 | 0.005717804866 | 1307.455
1.01325D-01 | 8.00000D-01 | 1925 | 0.00641449 | 1372.997
1.01325D-01 | 8.00000D-01 | 1950 | 0.007176914 | 1439.936
1.01325D-01 | 8.00000D-01 | 1975 | 0.008009435 | 1508.413
1.01325D-01 | 8.00000D-01 | 2000 | 0.008916552 | 1578.582
1.01325D-01 | 8.00000D-01 | 2025 | 0.009902893 | 1650.609
1.01325D-01 | 8.00000D-01 | 2050 | 0.0109732065 | 1724.67
1.01325D-01 | 8.00000D-01 | 2075 | 0.01213234 | 1800.957
1.01325D-01 | 8.00000D-01 | 2100 | 0.01338525 | 1879.673
1.01325D-01 | 8.00000D-01 | 2125 | 0.01473693 | 1961.035
1.01325D-01 | 8.00000D-01 | 2150 | 0.01619245 | 2045.272
1.01325D-01 | 8.00000D-01 | 2175 | 0.01775691 | 2132.626
1.01325D-01 | 8.00000D-01 | 2200 | 0.01943538 | 2223.354
1.01325D-01 | 8.00000D-01 | 2225 | 0.02123293508 | 2317.721
1.01325D-01 | 8.00000D-01 | 2250 | 0.02315458 | 2416.009
1.01325D-01 | 8.00000D-01 | 2275 | 0.02520523 | 2518.508
1.01325D-01 | 8.00000D-01 | 2300 | 0.02738967 | 2625.52
1.01325D-01 | 8.00000D-01 | 2325 | 0.02971254 | 2737.355364
1.01325D-01 | 8.00000D-01 | 2350 | 0.03217828 | 2854.335
1.01325D-01 | 8.00000D-01 | 2375 | 0.03479113 | 2976.786
1.01325D-01 | 8.00000D-01 | 2400 | 0.03755505 | 3105.042847
1.01325D-01 | 8.00000D-01 | 2425 | 0.04047375 | 3239.445
1.01325D-01 | 8.00000D-01 | 2450 | 0.04355067 | 3380.336
1.01325D-01 | 8.00000D-01 | 2475 | 0.04678895 | 3528.061
1.01325D-01 | 8.00000D-01 | 2500 | 0.05019149 | 3682.966
1.01325D-01 | 8.00000D-01 | 2525 | 0.05376097 | 3845.397
1.01325D-01 | 8.00000D-01 | 2550 | 0.05749997 | 4015.699
1.01325D-01 | 8.00000D-01 | 2575 | 0.06141104 | 4194.213
1.01325D-01 | 8.00000D-01 | 2600 | 0.06549691 | 4381.278
1.01325D-01 | 8.00000D-01 | 2625 | 0.06976077 | 4577.229
1.01325D-01 | 8.00000D-01 | 2650 | 0.07420657 | 4782.398
1.01325D-01 | 8.00000D-01 | 2675 | 0.07883953 | 4997.115
1.01325D-01 | 8.00000D-01 | 2700 | 0.08366674 | 5221.712
1.01325D-01 | 8.00000D-01 | 2725 | 0.08869794 | 5456.524
1.01325D-01 | 8.00000D-01 | 2750 | 0.0939466 | 5701.898
1.01325D-01 | 8.00000D-01 | 2775 | 0.09943120209 | 5958.196871
1.01325D-01 | 8.00000D-01 | 2800 | 0.105177 | 6225.811
1.01325D-01 | 8.00000D-01 | 2825 | 0.1112179 | 6505.174
1.01325D-01 | 8.00000D-01 | 2850 | 0.1175996 | 6796.773
1.01325D-01 | 8.00000D-01 | 2875 | 0.1243825 | 7101.176
1.01325D-01 | 8.00000D-01 | 2900 | 0.1316460906 | 7419.053
1.01325D-01 | 8.00000D-01 | 2925 | 0.139494 | 7751.209
1.01325D-01 | 8.00000D-01 | 2950 | 0.1480606 | 8098.618
1.01325D-01 | 8.00000D-01 | 2975 | 0.1575192 | 8462.466
1.01325D-01 | 8.00000D-01 | 3000 | 0.1680916 | 8844.198696
1.01325D-01 | 8.00000D-01 | 3025 | 0.1800609475 | 9245.571
1.01325D-01 | 8.00000D-01 | 3050 | 0.1937872 | 9668.703
1.01325D-01 | 8.00000D-01 | 3075 | 0.2097268 | 10116.14
1.01325D-01 | 8.00000D-01 | 3100 | 0.2284574 | 10590.88395
1.01325D-01 | 8.00000D-01 | 3125 | 0.2507095 | 11096.46
1.01325D-01 | 8.00000D-01 | 3150 | 0.2774078 | 11636.89494
1.01325D-01 | 8.00000D-01 | 3175 | 0.3097251 | 12216.73
1.01325D-01 | 8.00000D-01 | 3200 | 0.3491533 | 12840.91
1.01325D-01 | 8.00000D-01 | 3225 | 0.3976016 | 13514.67
1.01325D-01 | 8.00000D-01 | 3250 | 0.4575299 | 14243.23
1.01325D-01 | 8.00000D-01 | 3275 | 0.5321403034 | 15031.48
1.01325D-01 | 8.00000D-01 | 3300 | 0.6256522 | 15883.4
1.01325D-01 | 8.00000D-01 | 3325 | 0.7437146 | 16801.47
1.01325D-01 | 8.00000D-01 | 3350 | 0.8940382 | 17785.86
1.01325D-01 | 8.00000D-01 | 3375 | 1.087402079 | 18833.64
1.01325D-01 | 8.00000D-01 | 3400 | 1.339321 | 19937.95
1.01325D-01 | 8.00000D-01 | 3425 | 1.672939 | 21087.46
1.01325D-01 | 8.00000D-01 | 3450 | 2.124352 | 22266.06
1.01325D-01 | 8.00000D-01 | 3475 | 2.753095 | 23453.08
1.01325D-01 | 8.00000D-01 | 3500 | 3.664784 | 24623.98
1.01325D-01 | 8.00000D-01 | 3525 | 5.066126 | 25751.45
1.01325D-01 | 8.00000D-01 | 3550 | 7.422982 | 26806.67
1.01325D-01 | 8.00000D-01 | 3575 | 12.04709 | 27759.9
1.01325D-01 | 8.00000D-01 | 3600 | 24.56607 | 28578.63
1.01325D-01 | 8.00000D-01 | 3625 | 24.56607 | 28578.63
1.01325D-01 | 8.00000D-01 | 3650 | 24.56607 | 28578.63
1.01325D-01 | 8.00000D-01 | 3675 | 24.56607 | 28578.63
1.01325D-01 | 8.00000D-01 | 3700 | 24.56607 | 28578.63
1.01325D-01 | 8.00000D-01 | 3725 | 24.56607 | 28578.63
1.01325D-01 | 8.00000D-01 | 3750 | 24.56607 | 28578.63
1.01325D-01 | 8.00000D-01 | 3775 | 24.56607 | 28578.63
1.01325D-01 | 8.00000D-01 | 3800 | 24.56607 | 28578.63
1.01325D-01 | 8.00000D-01 | 3825 | 24.56607 | 28578.63
1.01325D-01 | 8.00000D-01 | 3850 | 24.56607 | 28578.63
1.01325D-01 | 8.00000D-01 | 3875 | 24.56607 | 28578.63
1.01325D-01 | 8.00000D-01 | 3900 | 24.56607 | 28578.63
1.01325D-01 | 8.00000D-01 | 3925 | 24.56607 | 28578.63
1.01325D-01 | 8.00000D-01 | 3950 | 24.56607 | 28578.63
1.01325D-01 | 8.00000D-01 | 3975 | 24.56607 | 28578.63
1.01325D-01 | 8.00000D-01 | 4000 | 24.56607 | 28578.63
p (bar) | B'g | Temp (K) | B'c | Hw (kJ/kg)
1.01325D-01 | 9.00000D-01 | 250 | 0 | -5950.264
1.01325D-01 | 9.00000D-01 | 275 | 0 | -5895.026
1.01325D-01 | 9.00000D-01 | 300 | 0 | -5832.637
1.01325D-01 | 9.00000D-01 | 325 | 0 | -5764.154
1.01325D-01 | 9.00000D-01 | 350 | 0 | -5691.363
1.01325D-01 | 9.00000D-01 | 375 | 0 | -5616.091
1.01325D-01 | 9.00000D-01 | 400 | 0 | -5539.727766
1.01325D-01 | 9.00000D-01 | 425 | 0 | -5463.025
1.01325D-01 | 9.00000D-01 | 450 | 0 | -5386.072
1.01325D-01 | 9.00000D-01 | 475 | 0 | -5308.338698
1.01325D-01 | 9.00000D-01 | 500 | 0 | -5228.731
1.01325D-01 | 9.00000D-01 | 525 | 0 | -5145.616639
1.01325D-01 | 9.00000D-01 | 550 | 0 | -5056.832
1.01325D-01 | 9.00000D-01 | 575 | 0 | -4959.665
1.01325D-01 | 9.00000D-01 | 600 | 0 | -4850.845
1.01325D-01 | 9.00000D-01 | 625 | 0 | -4726.545
1.01325D-01 | 9.00000D-01 | 650 | 0 | -4582.423
1.01325D-01 | 9.00000D-01 | 675 | 0 | -4413.683
1.01325D-01 | 9.00000D-01 | 700 | 0 | -4215.117496
1.01325D-01 | 9.00000D-01 | 725 | 0 | -3981.206
1.01325D-01 | 9.00000D-01 | 750 | 0 | -3706.622944
1.01325D-01 | 9.00000D-01 | 775 | 0 | -3387.852
1.01325D-01 | 9.00000D-01 | 800 | 0 | -3026.456
1.01325D-01 | 9.00000D-01 | 825 | 0 | -2633.415
1.01325D-01 | 9.00000D-01 | 850 | 0 | -2231.733
1.01325D-01 | 9.00000D-01 | 875 | 0 | -1852.913225
1.01325D-01 | 9.00000D-01 | 900 | 0 | -1525.776026
1.01325D-01 | 9.00000D-01 | 925 | 0 | -1264.476
1.01325D-01 | 9.00000D-01 | 950 | 0 | -1065.848
1.01325D-01 | 9.00000D-01 | 975 | 0 | -916.5824
1.01325D-01 | 9.00000D-01 | 1000 | 0 | -801.7963
1.01325D-01 | 9.00000D-01 | 1025 | 0 | -709.5018
1.01325D-01 | 9.00000D-01 | 1050 | 0 | -631.3981
1.01325D-01 | 9.00000D-01 | 1075 | 0 | -562.1337
1.01325D-01 | 9.00000D-01 | 1100 | 0 | -498.3686
1.01325D-01 | 9.00000D-01 | 1125 | 0 | -438.0366
1.01325D-01 | 9.00000D-01 | 1150 | 0 | -379.8542
1.01325D-01 | 9.00000D-01 | 1175 | 0 | -323.0161
1.01325D-01 | 9.00000D-01 | 1200 | 0 | -267.0094
1.01325D-01 | 9.00000D-01 | 1225 | 0 | -211.502
1.01325D-01 | 9.00000D-01 | 1250 | 0 | -156.2752
1.01325D-01 | 9.00000D-01 | 1275 | 0 | -101.1818
1.01325D-01 | 9.00000D-01 | 1300 | 0 | -46.12051
1.01325D-01 | 9.00000D-01 | 1325 | 0 | 8.979986
1.01325D-01 | 9.00000D-01 | 1350 | 0 | 64.17188
1.01325D-01 | 9.00000D-01 | 1375 | 0 | 119.4948
1.01325D-01 | 9.00000D-01 | 1400 | 0 | 174.9803
1.01325D-01 | 9.00000D-01 | 1425 | 0 | 230.6551
1.01325D-01 | 9.00000D-01 | 1450 | 0 | 286.5431
1.01325D-01 | 9.00000D-01 | 1475 | 0 | 342.667
1.01325D-01 | 9.00000D-01 | 1500 | 0 | 399.0498
1.01325D-01 | 9.00000D-01 | 1525 | 0 | 455.7152
1.01325D-01 | 9.00000D-01 | 1550 | 0 | 512.6888
1.01325D-01 | 9.00000D-01 | 1575 | 0 | 569.9985
1.01325D-01 | 9.00000D-01 | 1600 | 0 | 627.6754
1.01325D-01 | 9.00000D-01 | 1625 | 0 | 685.7545
1.01325D-01 | 9.00000D-01 | 1650 | 0 | 744.2747
1.01325D-01 | 9.00000D-01 | 1675 | 0 | 803.28
1.01325D-01 | 9.00000D-01 | 1700 | 0 | 862.8197
1.01325D-01 | 9.00000D-01 | 1725 | 0 | 922.9491
1.01325D-01 | 9.00000D-01 | 1750 | 0 | 983.7304
1.01325D-01 | 9.00000D-01 | 1775 | 0 | 1045.233
1.01325D-01 | 9.00000D-01 | 1800 | 0 | 1107.533
1.01325D-01 | 9.00000D-01 | 1825 | 0 | 1170.717
1.01325D-01 | 9.00000D-01 | 1850 | 0 | 1234.879
1.01325D-01 | 9.00000D-01 | 1875 | 0 | 1300.124
1.01325D-01 | 9.00000D-01 | 1900 | 0 | 1366.566
1.01325D-01 | 9.00000D-01 | 1925 | 0 | 1434.33
1.01325D-01 | 9.00000D-01 | 1950 | 0 | 1503.554
1.01325D-01 | 9.00000D-01 | 1975 | 0 | 1574.386
1.01325D-01 | 9.00000D-01 | 2000 | 0 | 1646.987
1.01325D-01 | 9.00000D-01 | 2025 | 0 | 1721.532
1.01325D-01 | 9.00000D-01 | 2050 | 0 | 1798.207
1.01325D-01 | 9.00000D-01 | 2075 | 0 | 1877.214
1.01325D-01 | 9.00000D-01 | 2100 | 0 | 1958.766
1.01325D-01 | 9.00000D-01 | 2125 | 0 | 2043.092
1.01325D-01 | 9.00000D-01 | 2150 | 0 | 2130.434
1.01325D-01 | 9.00000D-01 | 2175 | 0 | 2221.048
1.01325D-01 | 9.00000D-01 | 2200 | 0 | 2315.203426
1.01325D-01 | 9.00000D-01 | 2225 | 0.0008998063 | 2413.182
1.01325D-01 | 9.00000D-01 | 2250 | 0.002971415 | 2515.279388
1.01325D-01 | 9.00000D-01 | 2275 | 0.005183575 | 2621.802912
1.01325D-01 | 9.00000D-01 | 2300 | 0.007541661 | 2733.071
1.01325D-01 | 9.00000D-01 | 2325 | 0.01005089 | 2849.414
1.01325D-01 | 9.00000D-01 | 2350 | 0.0127163 | 2971.169
1.01325D-01 | 9.00000D-01 | 2375 | 0.01554269 | 3098.684
1.01325D-01 | 9.00000D-01 | 2400 | 0.01853461 | 3232.313
1.01325D-01 | 9.00000D-01 | 2425 | 0.02169632 | 3372.416
1.01325D-01 | 9.00000D-01 | 2450 | 0.02503179785 | 3519.356
1.01325D-01 | 9.00000D-01 | 2475 | 0.02854474 | 3673.5
1.01325D-01 | 9.00000D-01 | 2500 | 0.03223855 | 3835.216
1.01325D-01 | 9.00000D-01 | 2525 | 0.03611644 | 4004.872
1.01325D-01 | 9.00000D-01 | 2550 | 0.04018147 | 4182.834
1.01325D-01 | 9.00000D-01 | 2575 | 0.0444367 | 4369.467
1.01325D-01 | 9.00000D-01 | 2600 | 0.04888539 | 4565.129
1.01325D-01 | 9.00000D-01 | 2625 | 0.05353127 | 4770.179
1.01325D-01 | 9.00000D-01 | 2650 | 0.05837891 | 4984.969
1.01325D-01 | 9.00000D-01 | 2675 | 0.0634342 | 5209.853
1.01325D-01 | 9.00000D-01 | 2700 | 0.06870506 | 5445.181
1.01325D-01 | 9.00000D-01 | 2725 | 0.07420227 | 5691.309
1.01325D-01 | 9.00000D-01 | 2750 | 0.07994061 | 5948.603
1.01325D-01 | 9.00000D-01 | 2775 | 0.08594026 | 6217.444
1.01325D-01 | 9.00000D-01 | 2800 | 0.09222865 | 6498.24
1.01325D-01 | 9.00000D-01 | 2825 | 0.09884274 | 6791.437
1.01325D-01 | 9.00000D-01 | 2850 | 0.1058319 | 7097.537
1.01325D-01 | 9.00000D-01 | 2875 | 0.1132617 | 7417.118
1.01325D-01 | 9.00000D-01 | 2900 | 0.1212181046 | 7750.854
1.01325D-01 | 9.00000D-01 | 2925 | 0.1298134811 | 8099.553817
1.01325D-01 | 9.00000D-01 | 2950 | 0.1391934 | 8464.185
1.01325D-01 | 9.00000D-01 | 2975 | 0.1495456345 | 8845.922
1.01325D-01 | 9.00000D-01 | 3000 | 0.1611106 | 9246.184
1.01325D-01 | 9.00000D-01 | 3025 | 0.1741956 | 9666.69
1.01325D-01 | 9.00000D-01 | 3050 | 0.1891909 | 10109.5
1.01325D-01 | 9.00000D-01 | 3075 | 0.2065923 | 10577.08
1.01325D-01 | 9.00000D-01 | 3100 | 0.227027 | 11072.33
1.01325D-01 | 9.00000D-01 | 3125 | 0.2512891 | 11598.58
1.01325D-01 | 9.00000D-01 | 3150 | 0.280384 | 12159.68
1.01325D-01 | 9.00000D-01 | 3175 | 0.3155871 | 12759.85
1.01325D-01 | 9.00000D-01 | 3200 | 0.3585222445 | 13403.66
1.01325D-01 | 9.00000D-01 | 3225 | 0.4112674 | 14095.84
1.01325D-01 | 9.00000D-01 | 3250 | 0.4765018 | 14840.98
1.01325D-01 | 9.00000D-01 | 3275 | 0.557713 | 15643.14
1.01325D-01 | 9.00000D-01 | 3300 | 0.6594985 | 16505.33
1.01325D-01 | 9.00000D-01 | 3325 | 0.7880143 | 17428.86403
1.01325D-01 | 9.00000D-01 | 3350 | 0.9516648 | 18412.59
1.01325D-01 | 9.00000D-01 | 3375 | 1.1622 | 19452.14
1.01325D-01 | 9.00000D-01 | 3400 | 1.436533 | 20539.26
1.01325D-01 | 9.00000D-01 | 3425 | 1.799895 | 21661.32
1.01325D-01 | 9.00000D-01 | 3450 | 2.291635 | 22801.3
1.01325D-01 | 9.00000D-01 | 3475 | 2.976652022 | 23938.12
1.01325D-01 | 9.00000D-01 | 3500 | 3.970055 | 25047.52
1.01325D-01 | 9.00000D-01 | 3525 | 5.497087 | 26103.31
1.01325D-01 | 9.00000D-01 | 3550 | 8.065194 | 27078.62
1.01325D-01 | 9.00000D-01 | 3575 | 13.10243 | 27946.47
1.01325D-01 | 9.00000D-01 | 3600 | 26.7295 | 28677.99
1.01325D-01 | 9.00000D-01 | 3625 | 26.7295 | 28677.99
1.01325D-01 | 9.00000D-01 | 3650 | 26.7295 | 28677.99
1.01325D-01 | 9.00000D-01 | 3675 | 26.7295 | 28677.99
1.01325D-01 | 9.00000D-01 | 3700 | 26.7295 | 28677.99
1.01325D-01 | 9.00000D-01 | 3725 | 26.7295 | 28677.99
1.01325D-01 | 9.00000D-01 | 3750 | 26.7295 | 28677.99
1.01325D-01 | 9.00000D-01 | 3775 | 26.7295 | 28677.99
1.01325D-01 | 9.00000D-01 | 3800 | 26.7295 | 28677.99
1.01325D-01 | 9.00000D-01 | 3825 | 26.7295 | 28677.99
1.01325D-01 | 9.00000D-01 | 3850 | 26.7295 | 28677.99
1.01325D-01 | 9.00000D-01 | 3875 | 26.7295 | 28677.99
1.01325D-01 | 9.00000D-01 | 3900 | 26.7295 | 28677.99
1.01325D-01 | 9.00000D-01 | 3925 | 26.7295 | 28677.99
1.01325D-01 | 9.00000D-01 | 3950 | 26.7295 | 28677.99
1.01325D-01 | 9.00000D-01 | 3975 | 26.7295 | 28677.99
1.01325D-01 | 9.00000D-01 | 4000 | 26.7295 | 28677.99
p (bar) | B'g | Temp (K) | B'c | Hw (kJ/kg)
1.01325D-01 | 1.00000D+00 | 250 | 0 | -6110.608
1.01325D-01 | 1.00000D+00 | 275 | 0 | -6055.556836
1.01325D-01 | 1.00000D+00 | 300 | 0 | -5993.421
1.01325D-01 | 1.00000D+00 | 325 | 0 | -5925.062
1.01325D-01 | 1.00000D+00 | 350 | 0 | -5852.112
1.01325D-01 | 1.00000D+00 | 375 | 0 | -5776.337
1.01325D-01 | 1.00000D+00 | 400 | 0 | -5699.151
1.01325D-01 | 1.00000D+00 | 425 | 0 | -5621.374
1.01325D-01 | 1.00000D+00 | 450 | 0 | -5543.178
1.01325D-01 | 1.00000D+00 | 475 | 0 | -5464.107
1.01325D-01 | 1.00000D+00 | 500 | 0 | -5383.122
1.01325D-01 | 1.00000D+00 | 525 | 0 | -5298.617
1.01325D-01 | 1.00000D+00 | 550 | 0 | -5208.415192
1.01325D-01 | 1.00000D+00 | 575 | 0 | -5109.739
1.01325D-01 | 1.00000D+00 | 600 | 0 | -4999.178
1.01325D-01 | 1.00000D+00 | 625 | 0 | -4872.675
1.01325D-01 | 1.00000D+00 | 650 | 0 | -4725.557
1.01325D-01 | 1.00000D+00 | 675 | 0 | -4552.622
1.01325D-01 | 1.00000D+00 | 700 | 0 | -4348.237
1.01325D-01 | 1.00000D+00 | 725 | 0 | -4106.529
1.01325D-01 | 1.00000D+00 | 750 | 0 | -3821.983
1.01325D-01 | 1.00000D+00 | 775 | 0 | -3491.136
1.01325D-01 | 1.00000D+00 | 800 | 0 | -3115.918
1.01325D-01 | 1.00000D+00 | 825 | 0 | -2708.059
1.01325D-01 | 1.00000D+00 | 850 | 0 | -2291.65
1.01325D-01 | 1.00000D+00 | 875 | 0 | -1899.369
1.01325D-01 | 1.00000D+00 | 900 | 0 | -1560.905
1.01325D-01 | 1.00000D+00 | 925 | 0 | -1290.694
1.01325D-01 | 1.00000D+00 | 950 | 0 | -1085.328
1.01325D-01 | 1.00000D+00 | 975 | 0 | -931.0057526
1.01325D-01 | 1.00000D+00 | 1000 | 0 | -812.3454
1.01325D-01 | 1.00000D+00 | 1025 | 0 | -716.9676
1.01325D-01 | 1.00000D+00 | 1050 | 0 | -636.2967
1.01325D-01 | 1.00000D+00 | 1075 | 0 | -564.7993
1.01325D-01 | 1.00000D+00 | 1100 | 0 | -499.0181
1.01325D-01 | 1.00000D+00 | 1125 | 0 | -436.8116
1.01325D-01 | 1.00000D+00 | 1150 | 0 | -376.8478
1.01325D-01 | 1.00000D+00 | 1175 | 0 | -318.2899
1.01325D-01 | 1.00000D+00 | 1200 | 0 | -260.604
1.01325D-01 | 1.00000D+00 | 1225 | 0 | -203.4443
1.01325D-01 | 1.00000D+00 | 1250 | 0 | -146.5825
1.01325D-01 | 1.00000D+00 | 1275 | 0 | -89.86484466
1.01325D-01 | 1.00000D+00 | 1300 | 0 | -33.18553
1.01325D-01 | 1.00000D+00 | 1325 | 0 | 23.53021
1.01325D-01 | 1.00000D+00 | 1350 | 0 | 80.33697
1.01325D-01 | 1.00000D+00 | 1375 | 0 | 137.2762
1.01325D-01 | 1.00000D+00 | 1400 | 0 | 194.3809
1.01325D-01 | 1.00000D+00 | 1425 | 0 | 251.679
1.01325D-01 | 1.00000D+00 | 1450 | 0 | 309.1953
1.01325D-01 | 1.00000D+00 | 1475 | 0 | 366.9537
1.01325D-01 | 1.00000D+00 | 1500 | 0 | 424.9777
1.01325D-01 | 1.00000D+00 | 1525 | 0 | 483.2921
1.01325D-01 | 1.00000D+00 | 1550 | 0 | 541.9233
1.01325D-01 | 1.00000D+00 | 1575 | 0 | 600.9004
1.01325D-01 | 1.00000D+00 | 1600 | 0 | 660.2556
1.01325D-01 | 1.00000D+00 | 1625 | 0 | 720.025
1.01325D-01 | 1.00000D+00 | 1650 | 0 | 780.2490473
1.01325D-01 | 1.00000D+00 | 1675 | 0 | 840.9734
1.01325D-01 | 1.00000D+00 | 1700 | 0 | 902.2493
1.01325D-01 | 1.00000D+00 | 1725 | 0 | 964.1342
1.01325D-01 | 1.00000D+00 | 1750 | 0 | 1026.693
1.01325D-01 | 1.00000D+00 | 1775 | 0 | 1089.996
1.01325D-01 | 1.00000D+00 | 1800 | 0 | 1154.126
1.01325D-01 | 1.00000D+00 | 1825 | 0 | 1219.17
1.01325D-01 | 1.00000D+00 | 1850 | 0 | 1285.228
1.01325D-01 | 1.00000D+00 | 1875 | 0 | 1352.408
1.01325D-01 | 1.00000D+00 | 1900 | 0 | 1420.829252
1.01325D-01 | 1.00000D+00 | 1925 | 0 | 1490.623
1.01325D-01 | 1.00000D+00 | 1950 | 0 | 1561.932
1.01325D-01 | 1.00000D+00 | 1975 | 0 | 1634.912
1.01325D-01 | 1.00000D+00 | 2000 | 0 | 1709.73
1.01325D-01 | 1.00000D+00 | 2025 | 0 | 1786.57
1.01325D-01 | 1.00000D+00 | 2050 | 0 | 1865.626
1.01325D-01 | 1.00000D+00 | 2075 | 0 | 1947.108
1.01325D-01 | 1.00000D+00 | 2100 | 0 | 2031.242
1.01325D-01 | 1.00000D+00 | 2125 | 0 | 2118.265
1.01325D-01 | 1.00000D+00 | 2150 | 0 | 2208.43
1.01325D-01 | 1.00000D+00 | 2175 | 0 | 2302.007
1.01325D-01 | 1.00000D+00 | 2200 | 0 | 2399.276
1.01325D-01 | 1.00000D+00 | 2225 | 0 | 2500.535
1.01325D-01 | 1.00000D+00 | 2250 | 0 | 2606.091314
1.01325D-01 | 1.00000D+00 | 2275 | 0 | 2716.269
1.01325D-01 | 1.00000D+00 | 2300 | 0 | 2831.401
1.01325D-01 | 1.00000D+00 | 2325 | 0 | 2951.833
1.01325D-01 | 1.00000D+00 | 2350 | 0 | 3077.922
1.01325D-01 | 1.00000D+00 | 2375 | 0 | 3210.031
1.01325D-01 | 1.00000D+00 | 2400 | 0 | 3348.532
1.01325D-01 | 1.00000D+00 | 2425 | 0.002813597 | 3493.805
1.01325D-01 | 1.00000D+00 | 2450 | 0.006400553 | 3646.23
1.01325D-01 | 1.00000D+00 | 2475 | 0.01018077 | 3806.196
1.01325D-01 | 1.00000D+00 | 2500 | 0.01415819 | 3974.088
1.01325D-01 | 1.00000D+00 | 2525 | 0.01833653 | 4150.294
1.01325D-01 | 1.00000D+00 | 2550 | 0.02271937 | 4335.201
1.01325D-01 | 1.00000D+00 | 2575 | 0.02731027 | 4529.192
1.01325D-01 | 1.00000D+00 | 2600 | 0.03211302 | 4732.648
1.01325D-01 | 1.00000D+00 | 2625 | 0.03713191 | 4945.945
1.01325D-01 | 1.00000D+00 | 2650 | 0.0423721 | 5169.457
1.01325D-01 | 1.00000D+00 | 2675 | 0.04784023052 | 5403.553
1.01325D-01 | 1.00000D+00 | 2700 | 0.05354504 | 5648.606
1.01325D-01 | 1.00000D+00 | 2725 | 0.05949837 | 5904.987
1.01325D-01 | 1.00000D+00 | 2750 | 0.06571631 | 6173.081
1.01325D-01 | 1.00000D+00 | 2775 | 0.07222076 | 6453.284
1.01325D-01 | 1.00000D+00 | 2800 | 0.0790414 | 6746.018595
1.01325D-01 | 1.00000D+00 | 2825 | 0.08621813 | 7051.744
1.01325D-01 | 1.00000D+00 | 2850 | 0.09380421 | 7370.974
1.01325D-01 | 1.00000D+00 | 2875 | 0.1018701941 | 7704.292
1.01325D-01 | 1.00000D+00 | 2900 | 0.1105088 | 8052.38
1.01325D-01 | 1.00000D+00 | 2925 | 0.1198409365 | 8416.043
1.01325D-01 | 1.00000D+00 | 2950 | 0.1300235 | 8796.244
1.01325D-01 | 1.00000D+00 | 2975 | 0.1412587 | 9194.143
1.01325D-01 | 1.00000D+00 | 3000 | 0.1538056 | 9611.133328
1.01325D-01 | 1.00000D+00 | 3025 | 0.1679955 | 10048.89504
1.01325D-01 | 1.00000D+00 | 3050 | 0.184249414 | 10509.43
1.01325D-01 | 1.00000D+00 | 3075 | 0.203102 | 10995.12444
1.01325D-01 | 1.00000D+00 | 3100 | 0.2252304 | 11508.75
1.01325D-01 | 1.00000D+00 | 3125 | 0.251492 | 12053.5
1.01325D-01 | 1.00000D+00 | 3150 | 0.2829729 | 12632.99
1.01325D-01 | 1.00000D+00 | 3175 | 0.3210512755 | 13251.17
1.01325D-01 | 1.00000D+00 | 3200 | 0.3674824 | 13912.24
1.01325D-01 | 1.00000D+00 | 3225 | 0.4245135 | 14620.44
1.01325D-01 | 1.00000D+00 | 3250 | 0.4950422 | 15379.76
1.01325D-01 | 1.00000D+00 | 3275 | 0.5828421 | 16193.51
1.01325D-01 | 1.00000D+00 | 3300 | 0.6928881293 | 17063.78
1.01325D-01 | 1.00000D+00 | 3325 | 0.8318432 | 17990.84
1.01325D-01 | 1.00000D+00 | 3350 | 1.008805 | 18972.36
1.01325D-01 | 1.00000D+00 | 3375 | 1.236493 | 20002.74
1.01325D-01 | 1.00000D+00 | 3400 | 1.533218 | 21072.54
1.01325D-01 | 1.00000D+00 | 3425 | 1.926298 | 22168.13
1.01325D-01 | 1.00000D+00 | 3450 | 2.45833182 | 23271.81994
1.01325D-01 | 1.00000D+00 | 3475 | 3.199575151 | 24362.38
1.01325D-01 | 1.00000D+00 | 3500 | 4.274624 | 25416.04
1.01325D-01 | 1.00000D+00 | 3525 | 5.927230346 | 26407.8
1.01325D-01 | 1.00000D+00 | 3550 | 8.706374 | 27312.66
1.01325D-01 | 1.00000D+00 | 3575 | 14.15623 | 28106.17
1.01325D-01 | 1.00000D+00 | 3600 | 28.88965 | 28762.62
1.01325D-01 | 1.00000D+00 | 3625 | 28.88965 | 28762.62
1.01325D-01 | 1.00000D+00 | 3650 | 28.88965 | 28762.62
1.01325D-01 | 1.00000D+00 | 3675 | 28.88965 | 28762.62
1.01325D-01 | 1.00000D+00 | 3700 | 28.88965 | 28762.62
1.01325D-01 | 1.00000D+00 | 3725 | 28.88965 | 28762.62
1.01325D-01 | 1.00000D+00 | 3750 | 28.88965 | 28762.62
1.01325D-01 | 1.00000D+00 | 3775 | 28.88965 | 28762.62
1.01325D-01 | 1.00000D+00 | 3800 | 28.88965 | 28762.62
1.01325D-01 | 1.00000D+00 | 3825 | 28.88965 | 28762.62
1.01325D-01 | 1.00000D+00 | 3850 | 28.88965 | 28762.62
1.01325D-01 | 1.00000D+00 | 3875 | 28.88965 | 28762.62
1.01325D-01 | 1.00000D+00 | 3900 | 28.88965 | 28762.62
1.01325D-01 | 1.00000D+00 | 3925 | 28.88965 | 28762.62
1.01325D-01 | 1.00000D+00 | 3950 | 28.88965 | 28762.62
1.01325D-01 | 1.00000D+00 | 3975 | 28.88965 | 28762.62
1.01325D-01 | 1.00000D+00 | 4000 | 28.88965 | 28762.62
p (bar) | B'g | Temp (K) | B'c | Hw (kJ/kg)
1.01325D-01 | 1.20000D+00 | 250 | 0 | -6390.363
1.01325D-01 | 1.20000D+00 | 275 | 0 | -6335.291
1.01325D-01 | 1.20000D+00 | 300 | 0 | -6273.23
1.01325D-01 | 1.20000D+00 | 325 | 0 | -6204.785037
1.01325D-01 | 1.20000D+00 | 350 | 0 | -6131.365343
1.01325D-01 | 1.20000D+00 | 375 | 0 | -6054.633
1.01325D-01 | 1.20000D+00 | 400 | 0 | -5976.016
1.01325D-01 | 1.20000D+00 | 425 | 0 | -5896.431
1.01325D-01 | 1.20000D+00 | 450 | 0 | -5816.174
1.01325D-01 | 1.20000D+00 | 475 | 0 | -5734.916
1.01325D-01 | 1.20000D+00 | 500 | 0 | -5651.713
1.01325D-01 | 1.20000D+00 | 525 | 0 | -5565.015
1.01325D-01 | 1.20000D+00 | 550 | 0 | -5472.639
1.01325D-01 | 1.20000D+00 | 575 | 0 | -5371.71
1.01325D-01 | 1.20000D+00 | 600 | 0 | -5258.591
1.01325D-01 | 1.20000D+00 | 625 | 0 | -5128.825
1.01325D-01 | 1.20000D+00 | 650 | 0 | -4977.15
1.01325D-01 | 1.20000D+00 | 675 | 0 | -4797.594
1.01325D-01 | 1.20000D+00 | 700 | 0 | -4583.694
1.01325D-01 | 1.20000D+00 | 725 | 0 | -4328.852
1.01325D-01 | 1.20000D+00 | 750 | 0 | -4027.13
1.01325D-01 | 1.20000D+00 | 775 | 0 | -3675.116
1.01325D-01 | 1.20000D+00 | 800 | 0 | -3275.417132
1.01325D-01 | 1.20000D+00 | 825 | 0 | -2841.159
1.01325D-01 | 1.20000D+00 | 850 | 0 | -2398.447
1.01325D-01 | 1.20000D+00 | 875 | 0 | -1982.119
1.01325D-01 | 1.20000D+00 | 900 | 0 | -1623.438
1.01325D-01 | 1.20000D+00 | 925 | 0 | -1337.343
1.01325D-01 | 1.20000D+00 | 950 | 0 | -1119.981
1.01325D-01 | 1.20000D+00 | 975 | 0 | -956.6615
1.01325D-01 | 1.20000D+00 | 1000 | 0 | -831.112
1.01325D-01 | 1.20000D+00 | 1025 | 0 | -730.2522
1.01325D-01 | 1.20000D+00 | 1050 | 0 | -645.017
1.01325D-01 | 1.20000D+00 | 1075 | 0 | -569.5493
1.01325D-01 | 1.20000D+00 | 1100 | 0 | -500.1831
1.01325D-01 | 1.20000D+00 | 1125 | 0 | -434.6431
1.01325D-01 | 1.20000D+00 | 1150 | 0 | -371.5115
1.01325D-01 | 1.20000D+00 | 1175 | 0 | -309.8951
1.01325D-01 | 1.20000D+00 | 1200 | 0 | -249.2235
1.01325D-01 | 1.20000D+00 | 1225 | 0 | -189.1258
1.01325D-01 | 1.20000D+00 | 1250 | 0 | -129.357
1.01325D-01 | 1.20000D+00 | 1275 | 0 | -69.75179
1.01325D-01 | 1.20000D+00 | 1300 | 0 | -10.19611
1.01325D-01 | 1.20000D+00 | 1325 | 0 | 49.39068
1.01325D-01 | 1.20000D+00 | 1350 | 0 | 109.0674
1.01325D-01 | 1.20000D+00 | 1375 | 0 | 168.8789
1.01325D-01 | 1.20000D+00 | 1400 | 0 | 228.8605
1.01325D-01 | 1.20000D+00 | 1425 | 0 | 289.0422
1.01325D-01 | 1.20000D+00 | 1450 | 0 | 349.4508
1.01325D-01 | 1.20000D+00 | 1475 | 0 | 410.1114
1.01325D-01 | 1.20000D+00 | 1500 | 0 | 471.0492
1.01325D-01 | 1.20000D+00 | 1525 | 0 | 532.2904
1.01325D-01 | 1.20000D+00 | 1550 | 0 | 593.863
1.01325D-01 | 1.20000D+00 | 1575 | 0 | 655.7979
1.01325D-01 | 1.20000D+00 | 1600 | 0 | 718.1291
1.01325D-01 | 1.20000D+00 | 1625 | 0 | 780.8948
1.01325D-01 | 1.20000D+00 | 1650 | 0 | 844.1381
1.01325D-01 | 1.20000D+00 | 1675 | 0 | 907.9074
1.01325D-01 | 1.20000D+00 | 1700 | 0 | 972.2571
1.01325D-01 | 1.20000D+00 | 1725 | 0 | 1037.248435
1.01325D-01 | 1.20000D+00 | 1750 | 0 | 1102.95
1.01325D-01 | 1.20000D+00 | 1775 | 0 | 1169.439
1.01325D-01 | 1.20000D+00 | 1800 | 0 | 1236.8
1.01325D-01 | 1.20000D+00 | 1825 | 0 | 1305.13
1.01325D-01 | 1.20000D+00 | 1850 | 0 | 1374.532
1.01325D-01 | 1.20000D+00 | 1875 | 0 | 1445.125
1.01325D-01 | 1.20000D+00 | 1900 | 0 | 1517.035
1.01325D-01 | 1.20000D+00 | 1925 | 0 | 1590.403
1.01325D-01 | 1.20000D+00 | 1950 | 0 | 1665.383
1.01325D-01 | 1.20000D+00 | 1975 | 0 | 1742.14
1.01325D-01 | 1.20000D+00 | 2000 | 0 | 1820.857
1.01325D-01 | 1.20000D+00 | 2025 | 0 | 1901.729
1.01325D-01 | 1.20000D+00 | 2050 | 0 | 1984.965
1.01325D-01 | 1.20000D+00 | 2075 | 0 | 2070.793
1.01325D-01 | 1.20000D+00 | 2100 | 0 | 2159.453
1.01325D-01 | 1.20000D+00 | 2125 | 0 | 2251.204
1.01325D-01 | 1.20000D+00 | 2150 | 0 | 2346.317
1.01325D-01 | 1.20000D+00 | 2175 | 0 | 2445.082
1.01325D-01 | 1.20000D+00 | 2200 | 0 | 2547.804577
1.01325D-01 | 1.20000D+00 | 2225 | 0 | 2654.803
1.01325D-01 | 1.20000D+00 | 2250 | 0 | 2766.412
1.01325D-01 | 1.20000D+00 | 2275 | 0 | 2882.98
1.01325D-01 | 1.20000D+00 | 2300 | 0 | 3004.869
1.01325D-01 | 1.20000D+00 | 2325 | 0 | 3132.452
1.01325D-01 | 1.20000D+00 | 2350 | 0 | 3266.116
1.01325D-01 | 1.20000D+00 | 2375 | 0 | 3406.254
1.01325D-01 | 1.20000D+00 | 2400 | 0 | 3553.27
1.01325D-01 | 1.20000D+00 | 2425 | 0 | 3707.576
1.01325D-01 | 1.20000D+00 | 2450 | 0 | 3869.587
1.01325D-01 | 1.20000D+00 | 2475 | 0 | 4039.722
1.01325D-01 | 1.20000D+00 | 2500 | 0 | 4218.403
1.01325D-01 | 1.20000D+00 | 2525 | 0 | 4406.052
1.01325D-01 | 1.20000D+00 | 2550 | 0 | 4603.09
1.01325D-01 | 1.20000D+00 | 2575 | 0 | 4809.935
1.01325D-01 | 1.20000D+00 | 2600 | 0 | 5027.002
1.01325D-01 | 1.20000D+00 | 2625 | 0.00391797 | 5254.703
1.01325D-01 | 1.20000D+00 | 2650 | 0.009920669 | 5493.443
1.01325D-01 | 1.20000D+00 | 2675 | 0.01619127 | 5743.628
1.01325D-01 | 1.20000D+00 | 2700 | 0.02274026 | 6005.66
1.01325D-01 | 1.20000D+00 | 2725 | 0.02958159 | 6279.944
1.01325D-01 | 1.20000D+00 | 2750 | 0.03673407 | 6566.89
1.01325D-01 | 1.20000D+00 | 2775 | 0.04422308 | 6866.924
1.01325D-01 | 1.20000D+00 | 2800 | 0.05208282 | 7180.492
1.01325D-01 | 1.20000D+00 | 2825 | 0.06035914 | 7508.077
1.01325D-01 | 1.20000D+00 | 2850 | 0.06911308 | 7850.206
1.01325D-01 | 1.20000D+00 | 2875 | 0.07842539 | 8207.478
1.01325D-01 | 1.20000D+00 | 2900 | 0.0884021 | 8580.577
1.01325D-01 | 1.20000D+00 | 2925 | 0.09918152 | 8970.305
1.01325D-01 | 1.20000D+00 | 2950 | 0.110943 | 9377.609
1.01325D-01 | 1.20000D+00 | 2975 | 0.1239178 | 9803.614
1.01325D-01 | 1.20000D+00 | 3000 | 0.1384024 | 10249.66
1.01325D-01 | 1.20000D+00 | 3025 | 0.154776 | 10717.36
1.01325D-01 | 1.20000D+00 | 3050 | 0.173521 | 11208.58
1.01325D-01 | 1.20000D+00 | 3075 | 0.1952501 | 11725.56
1.01325D-01 | 1.20000D+00 | 3100 | 0.2207400559 | 12270.82
1.01325D-01 | 1.20000D+00 | 3125 | 0.2509748 | 12847.28
1.01325D-01 | 1.20000D+00 | 3150 | 0.2872016 | 13458.13
1.01325D-01 | 1.20000D+00 | 3175 | 0.3310042628 | 14106.79
1.01325D-01 | 1.20000D+00 | 3200 | 0.3844009 | 14796.75
1.01325D-01 | 1.20000D+00 | 3225 | 0.4499763 | 15531.38
1.01325D-01 | 1.20000D+00 | 3250 | 0.5310656 | 16313.53
1.01325D-01 | 1.20000D+00 | 3275 | 0.632013 | 17145.17
1.01325D-01 | 1.20000D+00 | 3300 | 0.7585485 | 18026.8
1.01325D-01 | 1.20000D+00 | 3325 | 0.9183476 | 18956.83
1.01325D-01 | 1.20000D+00 | 3350 | 1.121892872 | 19930.96
1.01325D-01 | 1.20000D+00 | 3375 | 1.383843 | 20941.6
1.01325D-01 | 1.20000D+00 | 3400 | 1.725302 | 21977.45203
1.01325D-01 | 1.20000D+00 | 3425 | 2.177754 | 23023.49
1.01325D-01 | 1.20000D+00 | 3450 | 2.790292 | 24061.25993
1.01325D-01 | 1.20000D+00 | 3475 | 3.643876 | 25069.72
1.01325D-01 | 1.20000D+00 | 3500 | 4.882045464 | 26026.39
1.01325D-01 | 1.20000D+00 | 3525 | 6.785521 | 26908.67
1.01325D-01 | 1.20000D+00 | 3550 | 9.986199 | 27695.03
1.01325D-01 | 1.20000D+00 | 3575 | 16.26004 | 28365.35
1.01325D-01 | 1.20000D+00 | 3600 | 33.20172 | 28899.13
1.01325D-01 | 1.20000D+00 | 3625 | 33.20172 | 28899.13
1.01325D-01 | 1.20000D+00 | 3650 | 33.20172 | 28899.13
1.01325D-01 | 1.20000D+00 | 3675 | 33.20172 | 28899.13
1.01325D-01 | 1.20000D+00 | 3700 | 33.20172 | 28899.13
1.01325D-01 | 1.20000D+00 | 3725 | 33.20172 | 28899.13
1.01325D-01 | 1.20000D+00 | 3750 | 33.20172 | 28899.13
1.01325D-01 | 1.20000D+00 | 3775 | 33.20172 | 28899.13
1.01325D-01 | 1.20000D+00 | 3800 | 33.20172 | 28899.13
1.01325D-01 | 1.20000D+00 | 3825 | 33.20172 | 28899.13
1.01325D-01 | 1.20000D+00 | 3850 | 33.20172 | 28899.13
1.01325D-01 | 1.20000D+00 | 3875 | 33.20172 | 28899.13
1.01325D-01 | 1.20000D+00 | 3900 | 33.20172 | 28899.13
1.01325D-01 | 1.20000D+00 | 3925 | 33.20172 | 28899.13
1.01325D-01 | 1.20000D+00 | 3950 | 33.20172 | 28899.13
1.01325D-01 | 1.20000D+00 | 3975 | 33.20172 | 28899.13
1.01325D-01 | 1.20000D+00 | 4000 | 33.20172 | 28899.13
p (bar) | B'g | Temp (K) | B'c | Hw (kJ/kg)
1.01325D-01 | 1.50000D+00 | 250 | 0 | -6731.116
1.01325D-01 | 1.50000D+00 | 275 | 0 | -6675.608
1.01325D-01 | 1.50000D+00 | 300 | 0 | -6613.182
1.01325D-01 | 1.50000D+00 | 325 | 0 | -6544.222
1.01325D-01 | 1.50000D+00 | 350 | 0 | -6469.934
1.01325D-01 | 1.50000D+00 | 375 | 0 | -6391.871
1.01325D-01 | 1.50000D+00 | 400 | 0 | -6311.466
1.01325D-01 | 1.50000D+00 | 425 | 0 | -6229.724
1.01325D-01 | 1.50000D+00 | 450 | 0 | -6147.078
1.01325D-01 | 1.50000D+00 | 475 | 0 | -6063.34
1.01325D-01 | 1.50000D+00 | 500 | 0 | -5977.691
1.01325D-01 | 1.50000D+00 | 525 | 0 | -5888.666705
1.01325D-01 | 1.50000D+00 | 550 | 0 | -5794.100156
1.01325D-01 | 1.50000D+00 | 575 | 0 | -5691.029
1.01325D-01 | 1.50000D+00 | 600 | 0 | -5575.568
1.01325D-01 | 1.50000D+00 | 625 | 0 | -5442.791
1.01325D-01 | 1.50000D+00 | 650 | 0 | -5286.686
1.01325D-01 | 1.50000D+00 | 675 | 0 | -5100.268
1.01325D-01 | 1.50000D+00 | 700 | 0 | -4875.906
1.01325D-01 | 1.50000D+00 | 725 | 0 | -4605.919
1.01325D-01 | 1.50000D+00 | 750 | 0 | -4283.681
1.01325D-01 | 1.50000D+00 | 775 | 0 | -3905.756
1.01325D-01 | 1.50000D+00 | 800 | 0 | -3475.622
1.01325D-01 | 1.50000D+00 | 825 | 0 | -3008.263
1.01325D-01 | 1.50000D+00 | 850 | 0 | -2532.455
1.01325D-01 | 1.50000D+00 | 875 | 0 | -2085.856
1.01325D-01 | 1.50000D+00 | 900 | 0 | -1701.756
1.01325D-01 | 1.50000D+00 | 925 | 0 | -1395.727
1.01325D-01 | 1.50000D+00 | 950 | 0 | -1163.334
1.01325D-01 | 1.50000D+00 | 975 | 0 | -988.7557
1.01325D-01 | 1.50000D+00 | 1000 | 0 | -854.5907
1.01325D-01 | 1.50000D+00 | 1025 | 0 | -746.877
1.01325D-01 | 1.50000D+00 | 1050 | 0 | -655.9357
1.01325D-01 | 1.50000D+00 | 1075 | 0 | -575.504
1.01325D-01 | 1.50000D+00 | 1100 | 0 | -501.6552
1.01325D-01 | 1.50000D+00 | 1125 | 0 | -431.9471
1.01325D-01 | 1.50000D+00 | 1150 | 0 | -364.8542
1.01325D-01 | 1.50000D+00 | 1175 | 0 | -299.4136
1.01325D-01 | 1.50000D+00 | 1200 | 0 | -235.0085
1.01325D-01 | 1.50000D+00 | 1225 | 0 | -171.2376
1.01325D-01 | 1.50000D+00 | 1250 | 0 | -107.8346
1.01325D-01 | 1.50000D+00 | 1275 | 0 | -44.61986
1.01325D-01 | 1.50000D+00 | 1300 | 0 | 18.5309
1.01325D-01 | 1.50000D+00 | 1325 | 0 | 81.70558
1.01325D-01 | 1.50000D+00 | 1350 | 0 | 144.9684
1.01325D-01 | 1.50000D+00 | 1375 | 0 | 208.3679
1.01325D-01 | 1.50000D+00 | 1400 | 0 | 271.9428
1.01325D-01 | 1.50000D+00 | 1425 | 0 | 335.7255
1.01325D-01 | 1.50000D+00 | 1450 | 0 | 399.7447
1.01325D-01 | 1.50000D+00 | 1475 | 0 | 464.0274
1.01325D-01 | 1.50000D+00 | 1500 | 0 | 528.6007
1.01325D-01 | 1.50000D+00 | 1525 | 0 | 593.492353
1.01325D-01 | 1.50000D+00 | 1550 | 0 | 658.7323
1.01325D-01 | 1.50000D+00 | 1575 | 0 | 724.3534
1.01325D-01 | 1.50000D+00 | 1600 | 0 | 790.3918
1.01325D-01 | 1.50000D+00 | 1625 | 0 | 856.8884
1.01325D-01 | 1.50000D+00 | 1650 | 0 | 923.8891
1.01325D-01 | 1.50000D+00 | 1675 | 0 | 991.4456
1.01325D-01 | 1.50000D+00 | 1700 | 0 | 1059.616
1.01325D-01 | 1.50000D+00 | 1725 | 0 | 1128.466
1.01325D-01 | 1.50000D+00 | 1750 | 0 | 1198.07
1.01325D-01 | 1.50000D+00 | 1775 | 0 | 1268.509
1.01325D-01 | 1.50000D+00 | 1800 | 0 | 1339.877
1.01325D-01 | 1.50000D+00 | 1825 | 0 | 1412.275
1.01325D-01 | 1.50000D+00 | 1850 | 0 | 1485.818
1.01325D-01 | 1.50000D+00 | 1875 | 0 | 1560.63
1.01325D-01 | 1.50000D+00 | 1900 | 0 | 1636.851
1.01325D-01 | 1.50000D+00 | 1925 | 0 | 1714.632
1.01325D-01 | 1.50000D+00 | 1950 | 0 | 1794.139
1.01325D-01 | 1.50000D+00 | 1975 | 0 | 1875.553
1.01325D-01 | 1.50000D+00 | 2000 | 0 | 1959.069897
1.01325D-01 | 1.50000D+00 | 2025 | 0 | 2044.902
1.01325D-01 | 1.50000D+00 | 2050 | 0 | 2133.279
1.01325D-01 | 1.50000D+00 | 2075 | 0 | 2224.444617
1.01325D-01 | 1.50000D+00 | 2100 | 0 | 2318.66282
1.01325D-01 | 1.50000D+00 | 2125 | 0 | 2416.213
1.01325D-01 | 1.50000D+00 | 2150 | 0 | 2517.394
1.01325D-01 | 1.50000D+00 | 2175 | 0 | 2622.519
1.01325D-01 | 1.50000D+00 | 2200 | 0 | 2731.92
1.01325D-01 | 1.50000D+00 | 2225 | 0 | 2845.947
1.01325D-01 | 1.50000D+00 | 2250 | 0 | 2964.964
1.01325D-01 | 1.50000D+00 | 2275 | 0 | 3089.352
1.01325D-01 | 1.50000D+00 | 2300 | 0 | 3219.506
1.01325D-01 | 1.50000D+00 | 2325 | 0 | 3355.835
1.01325D-01 | 1.50000D+00 | 2350 | 0 | 3498.761
1.01325D-01 | 1.50000D+00 | 2375 | 0 | 3648.717
1.01325D-01 | 1.50000D+00 | 2400 | 0 | 3806.144
1.01325D-01 | 1.50000D+00 | 2425 | 0 | 3971.492
1.01325D-01 | 1.50000D+00 | 2450 | 0 | 4145.219
1.01325D-01 | 1.50000D+00 | 2475 | 0 | 4327.786
1.01325D-01 | 1.50000D+00 | 2500 | 0 | 4519.654
1.01325D-01 | 1.50000D+00 | 2525 | 0 | 4721.289915
1.01325D-01 | 1.50000D+00 | 2550 | 0 | 4933.156
1.01325D-01 | 1.50000D+00 | 2575 | 0 | 5155.712
1.01325D-01 | 1.50000D+00 | 2600 | 0 | 5389.417
1.01325D-01 | 1.50000D+00 | 2625 | 0 | 5634.723
1.01325D-01 | 1.50000D+00 | 2650 | 0 | 5892.078
1.01325D-01 | 1.50000D+00 | 2675 | 0 | 6161.926
1.01325D-01 | 1.50000D+00 | 2700 | 0 | 6444.708
1.01325D-01 | 1.50000D+00 | 2725 | 0 | 6740.867
1.01325D-01 | 1.50000D+00 | 2750 | 0 | 7050.847
1.01325D-01 | 1.50000D+00 | 2775 | 0.001149797 | 7375.106
1.01325D-01 | 1.50000D+00 | 2800 | 0.01051922 | 7714.119239
1.01325D-01 | 1.50000D+00 | 2825 | 0.02039536 | 8068.391
1.01325D-01 | 1.50000D+00 | 2850 | 0.03085105 | 8438.469
1.01325D-01 | 1.50000D+00 | 2875 | 0.04198243 | 8824.96
1.01325D-01 | 1.50000D+00 | 2900 | 0.05391563535 | 9228.551
1.01325D-01 | 1.50000D+00 | 2925 | 0.0668151 | 9650.029
1.01325D-01 | 1.50000D+00 | 2950 | 0.08089402 | 10090.31
1.01325D-01 | 1.50000D+00 | 2975 | 0.09642727 | 10550.48
1.01325D-01 | 1.50000D+00 | 3000 | 0.1137676 | 11031.78
1.01325D-01 | 1.50000D+00 | 3025 | 0.1333661 | 11535.71
1.01325D-01 | 1.50000D+00 | 3050 | 0.1557971 | 12063.99
1.01325D-01 | 1.50000D+00 | 3075 | 0.1817906 | 12618.58
1.01325D-01 | 1.50000D+00 | 3100 | 0.2122725 | 13201.73
1.01325D-01 | 1.50000D+00 | 3125 | 0.2484166 | 13815.91
1.01325D-01 | 1.50000D+00 | 3150 | 0.2917119 | 14463.7419
1.01325D-01 | 1.50000D+00 | 3175 | 0.3440501 | 15147.93
1.01325D-01 | 1.50000D+00 | 3200 | 0.4078433 | 15871.04
1.01325D-01 | 1.50000D+00 | 3225 | 0.4861828 | 16635.24
1.01325D-01 | 1.50000D+00 | 3250 | 0.5830585 | 17441.98
1.01325D-01 | 1.50000D+00 | 3275 | 0.7036708 | 18291.49
1.01325D-01 | 1.50000D+00 | 3300 | 0.8548803 | 19182.29
1.01325D-01 | 1.50000D+00 | 3325 | 1.045881 | 20110.62
1.01325D-01 | 1.50000D+00 | 3350 | 1.289229546 | 21069.91
1.01325D-01 | 1.50000D+00 | 3375 | 1.602492 | 22050.38
1.01325D-01 | 1.50000D+00 | 3400 | 2.010954 | 23038.94
1.01325D-01 | 1.50000D+00 | 3425 | 2.552344 | 24019.35
1.01325D-01 | 1.50000D+00 | 3450 | 3.285484 | 24972.94
1.01325D-01 | 1.50000D+00 | 3475 | 4.307361 | 25879.56
1.01325D-01 | 1.50000D+00 | 3500 | 5.789885 | 26718.9
1.01325D-01 | 1.50000D+00 | 3525 | 8.069113 | 27471.76
1.01325D-01 | 1.50000D+00 | 3550 | 11.90103 | 28120.96
1.01325D-01 | 1.50000D+00 | 3575 | 19.40831 | 28651.49
1.01325D-01 | 1.50000D+00 | 3600 | 39.65371373 | 29048.62008
1.01325D-01 | 1.50000D+00 | 3625 | 39.65371373 | 29048.62008
1.01325D-01 | 1.50000D+00 | 3650 | 39.65371373 | 29048.62008
1.01325D-01 | 1.50000D+00 | 3675 | 39.65371373 | 29048.62008
1.01325D-01 | 1.50000D+00 | 3700 | 39.65371373 | 29048.62008
1.01325D-01 | 1.50000D+00 | 3725 | 39.65371373 | 29048.62008
1.01325D-01 | 1.50000D+00 | 3750 | 39.65371373 | 29048.62008
1.01325D-01 | 1.50000D+00 | 3775 | 39.65371373 | 29048.62008
1.01325D-01 | 1.50000D+00 | 3800 | 39.65371373 | 29048.62008
1.01325D-01 | 1.50000D+00 | 3825 | 39.65371373 | 29048.62008
1.01325D-01 | 1.50000D+00 | 3850 | 39.65371373 | 29048.62008
1.01325D-01 | 1.50000D+00 | 3875 | 39.65371373 | 29048.62008
1.01325D-01 | 1.50000D+00 | 3900 | 39.65371373 | 29048.62008
1.01325D-01 | 1.50000D+00 | 3925 | 39.65371373 | 29048.62008
1.01325D-01 | 1.50000D+00 | 3950 | 39.65371373 | 29048.62008
1.01325D-01 | 1.50000D+00 | 3975 | 39.65371373 | 29048.62008
1.01325D-01 | 1.50000D+00 | 4000 | 39.65371373 | 29048.62008
p (bar) | B'g | Temp (K) | B'c | Hw (kJ/kg)
1.01325D-01 | 1.90000D+00 | 250 | 0 | -7081.744
1.01325D-01 | 1.90000D+00 | 275 | 0 | -7025.479
1.01325D-01 | 1.90000D+00 | 300 | 0 | -6962.315
1.01325D-01 | 1.90000D+00 | 325 | 0 | -6892.476
1.01325D-01 | 1.90000D+00 | 350 | 0 | -6817.016
1.01325D-01 | 1.90000D+00 | 375 | 0 | -6737.403
1.01325D-01 | 1.90000D+00 | 400 | 0 | -6655.073
1.01325D-01 | 1.90000D+00 | 425 | 0 | -6571.115
1.01325D-01 | 1.90000D+00 | 450 | 0 | -6486.088
1.01325D-01 | 1.90000D+00 | 475 | 0 | -6399.95
1.01325D-01 | 1.90000D+00 | 500 | 0 | -6312.02
1.01325D-01 | 1.90000D+00 | 525 | 0 | -6220.939
1.01325D-01 | 1.90000D+00 | 550 | 0 | -6124.586
1.01325D-01 | 1.90000D+00 | 575 | 0 | -6019.943
1.01325D-01 | 1.90000D+00 | 600 | 0 | -5902.908
1.01325D-01 | 1.90000D+00 | 625 | 0 | -5768.09
1.01325D-01 | 1.90000D+00 | 650 | 0 | -5608.693
1.01325D-01 | 1.90000D+00 | 675 | 0 | -5416.601
1.01325D-01 | 1.90000D+00 | 700 | 0 | -5182.807
1.01325D-01 | 1.90000D+00 | 725 | 0 | -4898.283
1.01325D-01 | 1.90000D+00 | 750 | 0 | -4555.465
1.01325D-01 | 1.90000D+00 | 775 | 0 | -4150.775366
1.01325D-01 | 1.90000D+00 | 800 | 0 | -3688.623
1.01325D-01 | 1.90000D+00 | 825 | 0 | -3186.095
1.01325D-01 | 1.90000D+00 | 850 | 0 | -2674.975481
1.01325D-01 | 1.90000D+00 | 875 | 0 | -2196.065
1.01325D-01 | 1.90000D+00 | 900 | 0 | -1784.871212
1.01325D-01 | 1.90000D+00 | 925 | 0 | -1457.636
1.01325D-01 | 1.90000D+00 | 950 | 0 | -1209.283
1.01325D-01 | 1.90000D+00 | 975 | 0 | -1022.766
1.01325D-01 | 1.90000D+00 | 1000 | 0 | -879.4725
1.01325D-01 | 1.90000D+00 | 1025 | 0 | -764.4999
1.01325D-01 | 1.90000D+00 | 1050 | 0 | -667.5157
1.01325D-01 | 1.90000D+00 | 1075 | 0 | -581.8269
1.01325D-01 | 1.90000D+00 | 1100 | 0 | -503.2306
1.01325D-01 | 1.90000D+00 | 1125 | 0 | -429.1076
1.01325D-01 | 1.90000D+00 | 1150 | 0 | -357.819
1.01325D-01 | 1.90000D+00 | 1175 | 0 | -288.3278
1.01325D-01 | 1.90000D+00 | 1200 | 0 | -219.9687
1.01325D-01 | 1.90000D+00 | 1225 | 0 | -152.3075
1.01325D-01 | 1.90000D+00 | 1250 | 0 | -85.05622
1.01325D-01 | 1.90000D+00 | 1275 | 0 | -18.01960365
1.01325D-01 | 1.90000D+00 | 1300 | 0 | 48.93717
1.01325D-01 | 1.90000D+00 | 1325 | 0 | 115.9097
1.01325D-01 | 1.90000D+00 | 1350 | 0 | 182.9676
1.01325D-01 | 1.90000D+00 | 1375 | 0 | 250.163775
1.01325D-01 | 1.90000D+00 | 1400 | 0 | 317.54
1.01325D-01 | 1.90000D+00 | 1425 | 0 | 385.131
1.01325D-01 | 1.90000D+00 | 1450 | 0 | 452.9678
1.01325D-01 | 1.90000D+00 | 1475 | 0 | 521.0792
1.01325D-01 | 1.90000D+00 | 1500 | 0 | 589.4938
1.01325D-01 | 1.90000D+00 | 1525 | 0 | 658.2414
1.01325D-01 | 1.90000D+00 | 1550 | 0 | 727.3534
1.01325D-01 | 1.90000D+00 | 1575 | 0 | 796.8647
1.01325D-01 | 1.90000D+00 | 1600 | 0 | 866.8137
1.01325D-01 | 1.90000D+00 | 1625 | 0 | 937.2438
1.01325D-01 | 1.90000D+00 | 1650 | 0 | 1008.204
1.01325D-01 | 1.90000D+00 | 1675 | 0 | 1079.748
1.01325D-01 | 1.90000D+00 | 1700 | 0 | 1151.94
1.01325D-01 | 1.90000D+00 | 1725 | 0 | 1224.847994
1.01325D-01 | 1.90000D+00 | 1750 | 0 | 1298.552
1.01325D-01 | 1.90000D+00 | 1775 | 0 | 1373.14
1.01325D-01 | 1.90000D+00 | 1800 | 0 | 1448.711
1.01325D-01 | 1.90000D+00 | 1825 | 0 | 1525.375
1.01325D-01 | 1.90000D+00 | 1850 | 0 | 1603.253331
1.01325D-01 | 1.90000D+00 | 1875 | 0 | 1682.482
1.01325D-01 | 1.90000D+00 | 1900 | 0 | 1763.210061
1.01325D-01 | 1.90000D+00 | 1925 | 0 | 1845.601
1.01325D-01 | 1.90000D+00 | 1950 | 0 | 1929.833
1.01325D-01 | 1.90000D+00 | 1975 | 0 | 2016.103
1.01325D-01 | 1.90000D+00 | 2000 | 0 | 2104.621
1.01325D-01 | 1.90000D+00 | 2025 | 0 | 2195.618
1.01325D-01 | 1.90000D+00 | 2050 | 0 | 2289.341
1.01325D-01 | 1.90000D+00 | 2075 | 0 | 2386.056
1.01325D-01 | 1.90000D+00 | 2100 | 0 | 2486.047
1.01325D-01 | 1.90000D+00 | 2125 | 0 | 2589.619
1.01325D-01 | 1.90000D+00 | 2150 | 0 | 2697.094
1.01325D-01 | 1.90000D+00 | 2175 | 0 | 2808.813
1.01325D-01 | 1.90000D+00 | 2200 | 0 | 2925.138
1.01325D-01 | 1.90000D+00 | 2225 | 0 | 3046.447
1.01325D-01 | 1.90000D+00 | 2250 | 0 | 3173.138
1.01325D-01 | 1.90000D+00 | 2275 | 0 | 3305.624
1.01325D-01 | 1.90000D+00 | 2300 | 0 | 3444.336
1.01325D-01 | 1.90000D+00 | 2325 | 0 | 3589.72
1.01325D-01 | 1.90000D+00 | 2350 | 0 | 3742.235
1.01325D-01 | 1.90000D+00 | 2375 | 0 | 3902.352
1.01325D-01 | 1.90000D+00 | 2400 | 0 | 4070.555
1.01325D-01 | 1.90000D+00 | 2425 | 0 | 4247.336
1.01325D-01 | 1.90000D+00 | 2450 | 0 | 4433.193
1.01325D-01 | 1.90000D+00 | 2475 | 0 | 4628.629
1.01325D-01 | 1.90000D+00 | 2500 | 0 | 4834.154
1.01325D-01 | 1.90000D+00 | 2525 | 0 | 5050.273226
1.01325D-01 | 1.90000D+00 | 2550 | 0 | 5277.495953
1.01325D-01 | 1.90000D+00 | 2575 | 0 | 5516.327
1.01325D-01 | 1.90000D+00 | 2600 | 0 | 5767.266
1.01325D-01 | 1.90000D+00 | 2625 | 0 | 6030.811
1.01325D-01 | 1.90000D+00 | 2650 | 0 | 6307.451
1.01325D-01 | 1.90000D+00 | 2675 | 0 | 6597.672
1.01325D-01 | 1.90000D+00 | 2700 | 0 | 6901.953
1.01325D-01 | 1.90000D+00 | 2725 | 0 | 7220.776
1.01325D-01 | 1.90000D+00 | 2750 | 0 | 7554.619
1.01325D-01 | 1.90000D+00 | 2775 | 0 | 7903.972
1.01325D-01 | 1.90000D+00 | 2800 | 0 | 8269.337
1.01325D-01 | 1.90000D+00 | 2825 | 0 | 8651.24
1.01325D-01 | 1.90000D+00 | 2850 | 0 | 9050.244
1.01325D-01 | 1.90000D+00 | 2875 | 0 | 9466.96
1.01325D-01 | 1.90000D+00 | 2900 | 0.006144649 | 9902.069
1.01325D-01 | 1.90000D+00 | 2925 | 0.0218022 | 10356.34
1.01325D-01 | 1.90000D+00 | 2950 | 0.03890223 | 10830.64
1.01325D-01 | 1.90000D+00 | 2975 | 0.05777799 | 11325.99
1.01325D-01 | 1.90000D+00 | 3000 | 0.07885724 | 11843.54
1.01325D-01 | 1.90000D+00 | 3025 | 0.1026869 | 12384.62
1.01325D-01 | 1.90000D+00 | 3050 | 0.1299642 | 12950.76
1.01325D-01 | 1.90000D+00 | 3075 | 0.1615752 | 13543.63
1.01325D-01 | 1.90000D+00 | 3100 | 0.198645 | 14165.11
1.01325D-01 | 1.90000D+00 | 3125 | 0.2426003 | 14817.16
1.01325D-01 | 1.90000D+00 | 3150 | 0.295252 | 15501.76
1.01325D-01 | 1.90000D+00 | 3175 | 0.3589025 | 16220.76
1.01325D-01 | 1.90000D+00 | 3200 | 0.4364886433 | 16975.69
1.01325D-01 | 1.90000D+00 | 3225 | 0.5317763 | 17767.41
1.01325D-01 | 1.90000D+00 | 3250 | 0.6496286 | 18595.8
1.01325D-01 | 1.90000D+00 | 3275 | 0.7963855 | 19459.27
1.01325D-01 | 1.90000D+00 | 3300 | 0.9804146 | 20354.31
1.01325D-01 | 1.90000D+00 | 3325 | 1.212931 | 21274.97
1.01325D-01 | 1.90000D+00 | 3350 | 1.509259 | 22212.55
1.01325D-01 | 1.90000D+00 | 3375 | 1.89083 | 23155.38
1.01325D-01 | 1.90000D+00 | 3400 | 2.388505448 | 24088.94
1.01325D-01 | 1.90000D+00 | 3425 | 3.048324 | 24996.43
1.01325D-01 | 1.90000D+00 | 3450 | 3.942064 | 25859.57
1.01325D-01 | 1.90000D+00 | 3475 | 5.188044 | 26659.86
1.01325D-01 | 1.90000D+00 | 3500 | 6.995933 | 27379.78
1.01325D-01 | 1.90000D+00 | 3525 | 9.775412 | 28003.90851
1.01325D-01 | 1.90000D+00 | 3550 | 14.44751 | 28519.61
1.01325D-01 | 1.90000D+00 | 3575 | 23.59589 | 28916.79
1.01325D-01 | 1.90000D+00 | 3600 | 48.23437 | 29186.05
1.01325D-01 | 1.90000D+00 | 3625 | 48.23437 | 29186.05
1.01325D-01 | 1.90000D+00 | 3650 | 48.23437 | 29186.05
1.01325D-01 | 1.90000D+00 | 3675 | 48.23437 | 29186.05
1.01325D-01 | 1.90000D+00 | 3700 | 48.23437 | 29186.05
1.01325D-01 | 1.90000D+00 | 3725 | 48.23437 | 29186.05
1.01325D-01 | 1.90000D+00 | 3750 | 48.23437 | 29186.05
1.01325D-01 | 1.90000D+00 | 3775 | 48.23437 | 29186.05
1.01325D-01 | 1.90000D+00 | 3800 | 48.23437 | 29186.05
1.01325D-01 | 1.90000D+00 | 3825 | 48.23437 | 29186.05
1.01325D-01 | 1.90000D+00 | 3850 | 48.23437 | 29186.05
1.01325D-01 | 1.90000D+00 | 3875 | 48.23437 | 29186.05
1.01325D-01 | 1.90000D+00 | 3900 | 48.23437 | 29186.05
1.01325D-01 | 1.90000D+00 | 3925 | 48.23437 | 29186.05
1.01325D-01 | 1.90000D+00 | 3950 | 48.23437 | 29186.05
1.01325D-01 | 1.90000D+00 | 3975 | 48.23437 | 29186.05
1.01325D-01 | 1.90000D+00 | 4000 | 48.23437 | 29186.05
p (bar) | B'g | Temp (K) | B'c | Hw (kJ/kg)
1.01325D-01 | 2.40000D+00 | 250 | 0 | -7409.553
1.01325D-01 | 2.40000D+00 | 275 | 0 | -7352.38885
1.01325D-01 | 2.40000D+00 | 300 | 0 | -7288.3
1.01325D-01 | 2.40000D+00 | 325 | 0 | -7217.401
1.01325D-01 | 2.40000D+00 | 350 | 0 | -7140.641
1.01325D-01 | 2.40000D+00 | 375 | 0 | -7059.431
1.01325D-01 | 2.40000D+00 | 400 | 0 | -6975.219
1.01325D-01 | 2.40000D+00 | 425 | 0 | -6889.167792
1.01325D-01 | 2.40000D+00 | 450 | 0 | -6801.956
1.01325D-01 | 2.40000D+00 | 475 | 0 | -6713.68
1.01325D-01 | 2.40000D+00 | 500 | 0 | -6623.796
1.01325D-01 | 2.40000D+00 | 525 | 0 | -6531.063
1.01325D-01 | 2.40000D+00 | 550 | 0 | -6433.431
1.01325D-01 | 2.40000D+00 | 575 | 0 | -6327.862
1.01325D-01 | 2.40000D+00 | 600 | 0 | -6210.083
1.01325D-01 | 2.40000D+00 | 625 | 0 | -6074.298341
1.01325D-01 | 2.40000D+00 | 650 | 0 | -5912.973
1.01325D-01 | 2.40000D+00 | 675 | 0 | -5716.863
1.01325D-01 | 2.40000D+00 | 700 | 0 | -5475.522
1.01325D-01 | 2.40000D+00 | 725 | 0 | -5178.433
1.01325D-01 | 2.40000D+00 | 750 | 0 | -4816.928
1.01325D-01 | 2.40000D+00 | 775 | 0 | -4387.159
1.01325D-01 | 2.40000D+00 | 800 | 0 | -3894.43
1.01325D-01 | 2.40000D+00 | 825 | 0 | -3357.969
1.01325D-01 | 2.40000D+00 | 850 | 0 | -2812.636
1.01325D-01 | 2.40000D+00 | 875 | 0 | -2302.401
1.01325D-01 | 2.40000D+00 | 900 | 0 | -1864.977
1.01325D-01 | 2.40000D+00 | 925 | 0 | -1517.253
1.01325D-01 | 2.40000D+00 | 950 | 0 | -1253.509
1.01325D-01 | 2.40000D+00 | 975 | 0 | -1055.493
1.01325D-01 | 2.40000D+00 | 1000 | 0 | -903.4165
1.01325D-01 | 2.40000D+00 | 1025 | 0 | -781.4618827
1.01325D-01 | 2.40000D+00 | 1050 | 0 | -678.666
1.01325D-01 | 2.40000D+00 | 1075 | 0 | -587.9214
1.01325D-01 | 2.40000D+00 | 1100 | 0 | -504.759
1.01325D-01 | 2.40000D+00 | 1125 | 0 | -426.3899
1.01325D-01 | 2.40000D+00 | 1150 | 0 | -351.0657
1.01325D-01 | 2.40000D+00 | 1175 | 0 | -277.6787
1.01325D-01 | 2.40000D+00 | 1200 | 0 | -205.5167
1.01325D-01 | 2.40000D+00 | 1225 | 0 | -134.1145
1.01325D-01 | 2.40000D+00 | 1250 | 0 | -63.16259
1.01325D-01 | 2.40000D+00 | 1275 | 0 | 7.548671
1.01325D-01 | 2.40000D+00 | 1300 | 0 | 78.16438
1.01325D-01 | 2.40000D+00 | 1325 | 0 | 148.7874
1.01325D-01 | 2.40000D+00 | 1350 | 0 | 219.4926
1.01325D-01 | 2.40000D+00 | 1375 | 0 | 290.3369
1.01325D-01 | 2.40000D+00 | 1400 | 0 | 361.3647
1.01325D-01 | 2.40000D+00 | 1425 | 0 | 432.6134
1.01325D-01 | 2.40000D+00 | 1450 | 0 | 504.1157
1.01325D-01 | 2.40000D+00 | 1475 | 0 | 575.9020009
1.01325D-01 | 2.40000D+00 | 1500 | 0 | 648.0026
1.01325D-01 | 2.40000D+00 | 1525 | 0 | 720.4486
1.01325D-01 | 2.40000D+00 | 1550 | 0 | 793.2731
1.01325D-01 | 2.40000D+00 | 1575 | 0 | 866.5127
1.01325D-01 | 2.40000D+00 | 1600 | 0 | 940.2077
1.01325D-01 | 2.40000D+00 | 1625 | 0 | 1014.404
1.01325D-01 | 2.40000D+00 | 1650 | 0 | 1089.152
1.01325D-01 | 2.40000D+00 | 1675 | 0 | 1164.51
1.01325D-01 | 2.40000D+00 | 1700 | 0 | 1240.544
1.01325D-01 | 2.40000D+00 | 1725 | 0 | 1317.329
1.01325D-01 | 2.40000D+00 | 1750 | 0 | 1394.946
1.01325D-01 | 2.40000D+00 | 1775 | 0 | 1473.490086
1.01325D-01 | 2.40000D+00 | 1800 | 0 | 1553.066
1.01325D-01 | 2.40000D+00 | 1825 | 0 | 1633.791
1.01325D-01 | 2.40000D+00 | 1850 | 0 | 1715.795
1.01325D-01 | 2.40000D+00 | 1875 | 0 | 1799.221
1.01325D-01 | 2.40000D+00 | 1900 | 0 | 1884.229481
1.01325D-01 | 2.40000D+00 | 1925 | 0 | 1970.994
1.01325D-01 | 2.40000D+00 | 1950 | 0 | 2059.707
1.01325D-01 | 2.40000D+00 | 1975 | 0 | 2150.576
1.01325D-01 | 2.40000D+00 | 2000 | 0 | 2243.828
1.01325D-01 | 2.40000D+00 | 2025 | 0 | 2339.71
1.01325D-01 | 2.40000D+00 | 2050 | 0 | 2438.48581
1.01325D-01 | 2.40000D+00 | 2075 | 0 | 2540.441
1.01325D-01 | 2.40000D+00 | 2100 | 0 | 2645.882238
1.01325D-01 | 2.40000D+00 | 2125 | 0 | 2755.134
1.01325D-01 | 2.40000D+00 | 2150 | 0 | 2868.544
1.01325D-01 | 2.40000D+00 | 2175 | 0 | 2986.479
1.01325D-01 | 2.40000D+00 | 2200 | 0 | 3109.327
1.01325D-01 | 2.40000D+00 | 2225 | 0 | 3237.497
1.01325D-01 | 2.40000D+00 | 2250 | 0 | 3371.415
1.01325D-01 | 2.40000D+00 | 2275 | 0 | 3511.527
1.01325D-01 | 2.40000D+00 | 2300 | 0 | 3658.298
1.01325D-01 | 2.40000D+00 | 2325 | 0 | 3812.208
1.01325D-01 | 2.40000D+00 | 2350 | 0 | 3973.753
1.01325D-01 | 2.40000D+00 | 2375 | 0 | 4143.441
1.01325D-01 | 2.40000D+00 | 2400 | 0 | 4321.795
1.01325D-01 | 2.40000D+00 | 2425 | 0 | 4509.346
1.01325D-01 | 2.40000D+00 | 2450 | 0 | 4706.633
1.01325D-01 | 2.40000D+00 | 2475 | 0 | 4914.201
1.01325D-01 | 2.40000D+00 | 2500 | 0 | 5132.599415
1.01325D-01 | 2.40000D+00 | 2525 | 0 | 5362.378
1.01325D-01 | 2.40000D+00 | 2550 | 0 | 5604.086
1.01325D-01 | 2.40000D+00 | 2575 | 0 | 5858.271
1.01325D-01 | 2.40000D+00 | 2600 | 0 | 6125.476
1.01325D-01 | 2.40000D+00 | 2625 | 0 | 6406.237
1.01325D-01 | 2.40000D+00 | 2650 | 0 | 6701.085
1.01325D-01 | 2.40000D+00 | 2675 | 0 | 7010.543
1.01325D-01 | 2.40000D+00 | 2700 | 0 | 7335.129
1.01325D-01 | 2.40000D+00 | 2725 | 0 | 7675.358
1.01325D-01 | 2.40000D+00 | 2750 | 0 | 8031.741
1.01325D-01 | 2.40000D+00 | 2775 | 0 | 8404.796
1.01325D-01 | 2.40000D+00 | 2800 | 0 | 8795.048
1.01325D-01 | 2.40000D+00 | 2825 | 0 | 9203.042109
1.01325D-01 | 2.40000D+00 | 2850 | 0 | 9629.35
1.01325D-01 | 2.40000D+00 | 2875 | 0 | 10074.58
1.01325D-01 | 2.40000D+00 | 2900 | 0 | 10539.41
1.01325D-01 | 2.40000D+00 | 2925 | 0 | 11024.58
1.01325D-01 | 2.40000D+00 | 2950 | 0 | 11530.9
1.01325D-01 | 2.40000D+00 | 2975 | 0.007207898 | 12059.3
1.01325D-01 | 2.40000D+00 | 3000 | 0.03288309 | 12610.84
1.01325D-01 | 2.40000D+00 | 3025 | 0.06192436 | 13186.67
1.01325D-01 | 2.40000D+00 | 3050 | 0.09518218 | 13788.1
1.01325D-01 | 2.40000D+00 | 3075 | 0.1337382 | 14416.49987
1.01325D-01 | 2.40000D+00 | 3100 | 0.178966 | 15073.34
1.01325D-01 | 2.40000D+00 | 3125 | 0.2326086 | 15760.04
1.01325D-01 | 2.40000D+00 | 3150 | 0.2968792684 | 16477.92
1.01325D-01 | 2.40000D+00 | 3175 | 0.3745932 | 17227.96
1.01325D-01 | 2.40000D+00 | 3200 | 0.4693432 | 18010.61
1.01325D-01 | 2.40000D+00 | 3225 | 0.5857379 | 18825.44
1.01325D-01 | 2.40000D+00 | 3250 | 0.7297306 | 19670.78754
1.01325D-01 | 2.40000D+00 | 3275 | 0.9090857 | 20543.32
1.01325D-01 | 2.40000D+00 | 3300 | 1.134053 | 21437.63
1.01325D-01 | 2.40000D+00 | 3325 | 1.418373 | 22345.84
1.01325D-01 | 2.40000D+00 | 3350 | 1.780821 | 23257.44
1.01325D-01 | 2.40000D+00 | 3375 | 2.247665 | 24159.29
1.01325D-01 | 2.40000D+00 | 3400 | 2.856721 | 25036.05
1.01325D-01 | 2.40000D+00 | 3425 | 3.664407 | 25870.85
1.01325D-01 | 2.40000D+00 | 3450 | 4.758672 | 26646.42
1.01325D-01 | 2.40000D+00 | 3475 | 6.284465 | 27346.27
1.01325D-01 | 2.40000D+00 | 3500 | 8.498565 | 27955.89
1.01325D-01 | 2.40000D+00 | 3525 | 11.90251 | 28463.58
1.01325D-01 | 2.40000D+00 | 3550 | 17.62316 | 28860.87
1.01325D-01 | 2.40000D+00 | 3575 | 28.81894 | 29141.94
1.01325D-01 | 2.40000D+00 | 3600 | 58.93534 | 29301.74
1.01325D-01 | 2.40000D+00 | 3625 | 58.93534 | 29301.74
1.01325D-01 | 2.40000D+00 | 3650 | 58.93534 | 29301.74
1.01325D-01 | 2.40000D+00 | 3675 | 58.93534 | 29301.74
1.01325D-01 | 2.40000D+00 | 3700 | 58.93534 | 29301.74
1.01325D-01 | 2.40000D+00 | 3725 | 58.93534 | 29301.74
1.01325D-01 | 2.40000D+00 | 3750 | 58.93534 | 29301.74
1.01325D-01 | 2.40000D+00 | 3775 | 58.93534 | 29301.74
1.01325D-01 | 2.40000D+00 | 3800 | 58.93534 | 29301.74
1.01325D-01 | 2.40000D+00 | 3825 | 58.93534 | 29301.74
1.01325D-01 | 2.40000D+00 | 3850 | 58.93534 | 29301.74
1.01325D-01 | 2.40000D+00 | 3875 | 58.93534 | 29301.74
1.01325D-01 | 2.40000D+00 | 3900 | 58.93534 | 29301.74
1.01325D-01 | 2.40000D+00 | 3925 | 58.93534 | 29301.74
1.01325D-01 | 2.40000D+00 | 3950 | 58.93534 | 29301.74
1.01325D-01 | 2.40000D+00 | 3975 | 58.93534 | 29301.74
1.01325D-01 | 2.40000D+00 | 4000 | 58.93534 | 29301.74
p (bar) | B'g | Temp (K) | B'c | Hw (kJ/kg)
1.01325D-01 | 3.00000D+00 | 250 | 0 | -7699.224
1.01325D-01 | 3.00000D+00 | 275 | 0 | -7641.153
1.01325D-01 | 3.00000D+00 | 300 | 0 | -7576.108
1.01325D-01 | 3.00000D+00 | 325 | 0 | -7504.125
1.01325D-01 | 3.00000D+00 | 350 | 0 | -7426.083
1.01325D-01 | 3.00000D+00 | 375 | 0 | -7343.358
1.01325D-01 | 3.00000D+00 | 400 | 0 | -7257.418
1.01325D-01 | 3.00000D+00 | 425 | 0 | -7169.495
1.01325D-01 | 3.00000D+00 | 450 | 0 | -7080.373
1.01325D-01 | 3.00000D+00 | 475 | 0 | -6990.275
1.01325D-01 | 3.00000D+00 | 500 | 0 | -6898.791
1.01325D-01 | 3.00000D+00 | 525 | 0 | -6804.798
1.01325D-01 | 3.00000D+00 | 550 | 0 | -6706.328
1.01325D-01 | 3.00000D+00 | 575 | 0 | -6600.354
1.01325D-01 | 3.00000D+00 | 600 | 0 | -6482.485
1.01325D-01 | 3.00000D+00 | 625 | 0 | -6346.59
1.01325D-01 | 3.00000D+00 | 650 | 0 | -6184.481
1.01325D-01 | 3.00000D+00 | 675 | 0 | -5985.872
1.01325D-01 | 3.00000D+00 | 700 | 0 | -5738.923
1.01325D-01 | 3.00000D+00 | 725 | 0 | -5431.614
1.01325D-01 | 3.00000D+00 | 750 | 0 | -5054.094
1.01325D-01 | 3.00000D+00 | 775 | 0 | -4602.148
1.01325D-01 | 3.00000D+00 | 800 | 0 | -4081.878
1.01325D-01 | 3.00000D+00 | 825 | 0 | -3514.557
1.01325D-01 | 3.00000D+00 | 850 | 0 | -2937.982
1.01325D-01 | 3.00000D+00 | 875 | 0 | -2399.127
1.01325D-01 | 3.00000D+00 | 900 | 0 | -1937.769
1.01325D-01 | 3.00000D+00 | 925 | 0 | -1571.383
1.01325D-01 | 3.00000D+00 | 950 | 0 | -1293.644
1.01325D-01 | 3.00000D+00 | 975 | 0 | -1085.187
1.01325D-01 | 3.00000D+00 | 1000 | 0 | -925.1404
1.01325D-01 | 3.00000D+00 | 1025 | 0 | -796.8533
1.01325D-01 | 3.00000D+00 | 1050 | 0 | -688.7873
1.01325D-01 | 3.00000D+00 | 1075 | 0 | -593.458
1.01325D-01 | 3.00000D+00 | 1100 | 0 | -506.155
1.01325D-01 | 3.00000D+00 | 1125 | 0 | -423.9351
1.01325D-01 | 3.00000D+00 | 1150 | 0 | -344.9513
1.01325D-01 | 3.00000D+00 | 1175 | 0 | -268.0313424
1.01325D-01 | 3.00000D+00 | 1200 | 0 | -192.4209
1.01325D-01 | 3.00000D+00 | 1225 | 0 | -117.6264
1.01325D-01 | 3.00000D+00 | 1250 | 0 | -43.31934
1.01325D-01 | 3.00000D+00 | 1275 | 0 | 30.72325778
1.01325D-01 | 3.00000D+00 | 1300 | 0 | 104.6557
1.01325D-01 | 3.00000D+00 | 1325 | 0 | 178.5872
1.01325D-01 | 3.00000D+00 | 1350 | 0 | 252.5976
1.01325D-01 | 3.00000D+00 | 1375 | 0 | 326.747
1.01325D-01 | 3.00000D+00 | 1400 | 0 | 401.0826
1.01325D-01 | 3.00000D+00 | 1425 | 0 | 475.6436
1.01325D-01 | 3.00000D+00 | 1450 | 0 | 550.4645
1.01325D-01 | 3.00000D+00 | 1475 | 0 | 625.577
1.01325D-01 | 3.00000D+00 | 1500 | 0 | 701.0127
1.01325D-01 | 3.00000D+00 | 1525 | 0 | 776.8039
1.01325D-01 | 3.00000D+00 | 1550 | 0 | 852.9851
1.01325D-01 | 3.00000D+00 | 1575 | 0 | 929.5941
1.01325D-01 | 3.00000D+00 | 1600 | 0 | 1006.673
1.01325D-01 | 3.00000D+00 | 1625 | 0 | 1084.269
1.01325D-01 | 3.00000D+00 | 1650 | 0 | 1162.436
1.01325D-01 | 3.00000D+00 | 1675 | 0 | 1241.234
1.01325D-01 | 3.00000D+00 | 1700 | 0 | 1320.732
1.01325D-01 | 3.00000D+00 | 1725 | 0 | 1401.007
1.01325D-01 | 3.00000D+00 | 1750 | 0 | 1482.147
1.01325D-01 | 3.00000D+00 | 1775 | 0 | 1564.249
1.01325D-01 | 3.00000D+00 | 1800 | 0 | 1647.425384
1.01325D-01 | 3.00000D+00 | 1825 | 0 | 1731.798
1.01325D-01 | 3.00000D+00 | 1850 | 0 | 1817.503
1.01325D-01 | 3.00000D+00 | 1875 | 0 | 1904.694
1.01325D-01 | 3.00000D+00 | 1900 | 0 | 1993.537593
1.01325D-01 | 3.00000D+00 | 1925 | 0 | 2084.218
1.01325D-01 | 3.00000D+00 | 1950 | 0 | 2176.939
1.01325D-01 | 3.00000D+00 | 1975 | 0 | 2271.919
1.01325D-01 | 3.00000D+00 | 2000 | 0 | 2369.401
1.01325D-01 | 3.00000D+00 | 2025 | 0 | 2469.643
1.01325D-01 | 3.00000D+00 | 2050 | 0 | 2572.927
1.01325D-01 | 3.00000D+00 | 2075 | 0 | 2679.555
1.01325D-01 | 3.00000D+00 | 2100 | 0 | 2789.852
1.01325D-01 | 3.00000D+00 | 2125 | 0 | 2904.163
1.01325D-01 | 3.00000D+00 | 2150 | 0 | 3022.858
1.01325D-01 | 3.00000D+00 | 2175 | 0 | 3146.326
1.01325D-01 | 3.00000D+00 | 2200 | 0 | 3274.98
1.01325D-01 | 3.00000D+00 | 2225 | 0 | 3409.254
1.01325D-01 | 3.00000D+00 | 2250 | 0 | 3549.603
1.01325D-01 | 3.00000D+00 | 2275 | 0 | 3696.501
1.01325D-01 | 3.00000D+00 | 2300 | 0 | 3850.444
1.01325D-01 | 3.00000D+00 | 2325 | 0 | 4011.942
1.01325D-01 | 3.00000D+00 | 2350 | 0 | 4181.52519
1.01325D-01 | 3.00000D+00 | 2375 | 0 | 4359.736
1.01325D-01 | 3.00000D+00 | 2400 | 0 | 4547.131
1.01325D-01 | 3.00000D+00 | 2425 | 0 | 4744.278
1.01325D-01 | 3.00000D+00 | 2450 | 0 | 4951.752
1.01325D-01 | 3.00000D+00 | 2475 | 0 | 5170.137
1.01325D-01 | 3.00000D+00 | 2500 | 0 | 5400.018
1.01325D-01 | 3.00000D+00 | 2525 | 0 | 5641.985
1.01325D-01 | 3.00000D+00 | 2550 | 0 | 5896.623767
1.01325D-01 | 3.00000D+00 | 2575 | 0 | 6164.521
1.01325D-01 | 3.00000D+00 | 2600 | 0 | 6446.256
1.01325D-01 | 3.00000D+00 | 2625 | 0 | 6742.403
1.01325D-01 | 3.00000D+00 | 2650 | 0 | 7053.528
1.01325D-01 | 3.00000D+00 | 2675 | 0 | 7380.19
1.01325D-01 | 3.00000D+00 | 2700 | 0 | 7722.939
1.01325D-01 | 3.00000D+00 | 2725 | 0 | 8082.321
1.01325D-01 | 3.00000D+00 | 2750 | 0 | 8458.875
1.01325D-01 | 3.00000D+00 | 2775 | 0 | 8853.143
1.01325D-01 | 3.00000D+00 | 2800 | 0 | 9265.67
1.01325D-01 | 3.00000D+00 | 2825 | 0 | 9697.014018
1.01325D-01 | 3.00000D+00 | 2850 | 0 | 10147.75
1.01325D-01 | 3.00000D+00 | 2875 | 0 | 10618.5
1.01325D-01 | 3.00000D+00 | 2900 | 0 | 11109.9
1.01325D-01 | 3.00000D+00 | 2925 | 0 | 11622.6625
1.01325D-01 | 3.00000D+00 | 2950 | 0 | 12157.56
1.01325D-01 | 3.00000D+00 | 2975 | 0 | 12715.43
1.01325D-01 | 3.00000D+00 | 3000 | 0 | 13297.2
1.01325D-01 | 3.00000D+00 | 3025 | 0.01051891 | 13903.88
1.01325D-01 | 3.00000D+00 | 3050 | 0.05087436 | 14536.53
1.01325D-01 | 3.00000D+00 | 3075 | 0.09768564104 | 15196.23
1.01325D-01 | 3.00000D+00 | 3100 | 0.1526247 | 15884.04
1.01325D-01 | 3.00000D+00 | 3125 | 0.217814 | 16600.88
1.01325D-01 | 3.00000D+00 | 3150 | 0.2959495 | 17347.38
1.01325D-01 | 3.00000D+00 | 3175 | 0.3904616 | 18123.71
1.01325D-01 | 3.00000D+00 | 3200 | 0.5057301 | 18929.28
1.01325D-01 | 3.00000D+00 | 3225 | 0.6473741 | 19762.47
1.01325D-01 | 3.00000D+00 | 3250 | 0.8226552 | 20620.19
1.01325D-01 | 3.00000D+00 | 3275 | 1.041046 | 21497.56
1.01325D-01 | 3.00000D+00 | 3300 | 1.315052 | 22387.49342
1.01325D-01 | 3.00000D+00 | 3325 | 1.661445 | 23280.52
1.01325D-01 | 3.00000D+00 | 3350 | 2.10314 | 24164.7
1.01325D-01 | 3.00000D+00 | 3375 | 2.672197 | 25025.88
1.01325D-01 | 3.00000D+00 | 3400 | 3.414777 | 25848.31
1.01325D-01 | 3.00000D+00 | 3425 | 4.399739 | 26615.52
1.01325D-01 | 3.00000D+00 | 3450 | 5.734413 | 27311.52
1.01325D-01 | 3.00000D+00 | 3475 | 7.595661 | 27921.96
1.01325D-01 | 3.00000D+00 | 3500 | 10.29671 | 28435.2278
1.01325D-01 | 3.00000D+00 | 3525 | 14.44913 | 28843
1.01325D-01 | 3.00000D+00 | 3550 | 21.42633 | 29140.33078
1.01325D-01 | 3.00000D+00 | 3575 | 35.07488 | 29324.91
1.01325D-01 | 3.00000D+00 | 3600 | 71.75128 | 29395.09
1.01325D-01 | 3.00000D+00 | 3625 | 71.75128 | 29395.09
1.01325D-01 | 3.00000D+00 | 3650 | 71.75128 | 29395.09
1.01325D-01 | 3.00000D+00 | 3675 | 71.75128 | 29395.09
1.01325D-01 | 3.00000D+00 | 3700 | 71.75128 | 29395.09
1.01325D-01 | 3.00000D+00 | 3725 | 71.75128 | 29395.09
1.01325D-01 | 3.00000D+00 | 3750 | 71.75128 | 29395.09
1.01325D-01 | 3.00000D+00 | 3775 | 71.75128 | 29395.09
1.01325D-01 | 3.00000D+00 | 3800 | 71.75128 | 29395.09
1.01325D-01 | 3.00000D+00 | 3825 | 71.75128 | 29395.09
1.01325D-01 | 3.00000D+00 | 3850 | 71.75128 | 29395.09
1.01325D-01 | 3.00000D+00 | 3875 | 71.75128 | 29395.09
1.01325D-01 | 3.00000D+00 | 3900 | 71.75128 | 29395.09
1.01325D-01 | 3.00000D+00 | 3925 | 71.75128 | 29395.09
1.01325D-01 | 3.00000D+00 | 3950 | 71.75128 | 29395.09
1.01325D-01 | 3.00000D+00 | 3975 | 71.75128 | 29395.09
1.01325D-01 | 3.00000D+00 | 4000 | 71.75128 | 29395.09
p (bar) | B'g | Temp (K) | B'c | Hw (kJ/kg)
1.01325D-01 | 4.00000D+00 | 250 | 0 | -8032.713
1.01325D-01 | 4.00000D+00 | 275 | 0 | -7973.502
1.01325D-01 | 4.00000D+00 | 300 | 0 | -7907.229
1.01325D-01 | 4.00000D+00 | 325 | 0 | -7833.862
1.01325D-01 | 4.00000D+00 | 350 | 0 | -7754.216
1.01325D-01 | 4.00000D+00 | 375 | 0 | -7669.644
1.01325D-01 | 4.00000D+00 | 400 | 0 | -7581.647
1.01325D-01 | 4.00000D+00 | 425 | 0 | -7491.539
1.01325D-01 | 4.00000D+00 | 450 | 0 | -7400.235
1.01325D-01 | 4.00000D+00 | 475 | 0 | -7308.109
1.01325D-01 | 4.00000D+00 | 500 | 0 | -7214.915
1.01325D-01 | 4.00000D+00 | 525 | 0 | -7119.686
1.01325D-01 | 4.00000D+00 | 550 | 0 | -7020.574
1.01325D-01 | 4.00000D+00 | 575 | 0 | -6914.599
1.01325D-01 | 4.00000D+00 | 600 | 0 | -6797.268
1.01325D-01 | 4.00000D+00 | 625 | 0 | -6662.097
1.01325D-01 | 4.00000D+00 | 650 | 0 | -6500.159
1.01325D-01 | 4.00000D+00 | 675 | 0 | -6299.921
1.01325D-01 | 4.00000D+00 | 700 | 0 | -6047.798
1.01325D-01 | 4.00000D+00 | 725 | 0 | -5729.813
1.01325D-01 | 4.00000D+00 | 750 | 0 | -5334.499
1.01325D-01 | 4.00000D+00 | 775 | 0 | -4857.041
1.01325D-01 | 4.00000D+00 | 800 | 0 | -4304.456896
1.01325D-01 | 4.00000D+00 | 825 | 0 | -3700.549
1.01325D-01 | 4.00000D+00 | 850 | 0 | -3086.778
1.01325D-01 | 4.00000D+00 | 875 | 0 | -2513.83
1.01325D-01 | 4.00000D+00 | 900 | 0 | -2023.995696
1.01325D-01 | 4.00000D+00 | 925 | 0 | -1635.449
1.01325D-01 | 4.00000D+00 | 950 | 0 | -1341.120793
1.01325D-01 | 4.00000D+00 | 975 | 0 | -1120.304
1.01325D-01 | 4.00000D+00 | 1000 | 0 | -950.8308
1.01325D-01 | 4.00000D+00 | 1025 | 0 | -815.057
1.01325D-01 | 4.00000D+00 | 1050 | 0 | -700.7614
1.01325D-01 | 4.00000D+00 | 1075 | 0 | -600.013
1.01325D-01 | 4.00000D+00 | 1100 | 0 | -507.8157
1.01325D-01 | 4.00000D+00 | 1125 | 0 | -421.0443
1.01325D-01 | 4.00000D+00 | 1150 | 0 | -337.7346216
1.01325D-01 | 4.00000D+00 | 1175 | 0 | -256.6388
1.01325D-01 | 4.00000D+00 | 1200 | 0 | -176.9525
1.01325D-01 | 4.00000D+00 | 1225 | 0 | -98.14893
1.01325D-01 | 4.00000D+00 | 1250 | 0 | -19.87686
1.01325D-01 | 4.00000D+00 | 1275 | 0 | 58.10204
1.01325D-01 | 4.00000D+00 | 1300 | 0 | 135.9529
1.01325D-01 | 4.00000D+00 | 1325 | 0 | 213.7927
1.01325D-01 | 4.00000D+00 | 1350 | 0 | 291.7065
1.01325D-01 | 4.00000D+00 | 1375 | 0 | 369.7585
1.01325D-01 | 4.00000D+00 | 1400 | 0 | 447.9989
1.01325D-01 | 4.00000D+00 | 1425 | 0 | 526.4692
1.01325D-01 | 4.00000D+00 | 1450 | 0 | 605.2055
1.01325D-01 | 4.00000D+00 | 1475 | 0 | 684.2411
1.01325D-01 | 4.00000D+00 | 1500 | 0 | 763.609
1.01325D-01 | 4.00000D+00 | 1525 | 0 | 843.3427
1.01325D-01 | 4.00000D+00 | 1550 | 0 | 923.4781
1.01325D-01 | 4.00000D+00 | 1575 | 0 | 1004.055
1.01325D-01 | 4.00000D+00 | 1600 | 0 | 1085.116
1.01325D-01 | 4.00000D+00 | 1625 | 0 | 1166.711
1.01325D-01 | 4.00000D+00 | 1650 | 0 | 1248.897
1.01325D-01 | 4.00000D+00 | 1675 | 0 | 1331.736
1.01325D-01 | 4.00000D+00 | 1700 | 0 | 1415.3
1.01325D-01 | 4.00000D+00 | 1725 | 0 | 1499.67
1.01325D-01 | 4.00000D+00 | 1750 | 0 | 1584.939
1.01325D-01 | 4.00000D+00 | 1775 | 0 | 1671.209912
1.01325D-01 | 4.00000D+00 | 1800 | 0 | 1758.599
1.01325D-01 | 4.00000D+00 | 1825 | 0 | 1847.237
1.01325D-01 | 4.00000D+00 | 1850 | 0 | 1937.268
1.01325D-01 | 4.00000D+00 | 1875 | 0 | 2028.853
1.01325D-01 | 4.00000D+00 | 1900 | 0 | 2122.169
1.01325D-01 | 4.00000D+00 | 1925 | 0 | 2217.414
1.01325D-01 | 4.00000D+00 | 1950 | 0 | 2314.801
1.01325D-01 | 4.00000D+00 | 1975 | 0 | 2414.566
1.01325D-01 | 4.00000D+00 | 2000 | 0 | 2516.963
1.01325D-01 | 4.00000D+00 | 2025 | 0 | 2622.271
1.01325D-01 | 4.00000D+00 | 2050 | 0 | 2730.789
1.01325D-01 | 4.00000D+00 | 2075 | 0 | 2842.839
1.01325D-01 | 4.00000D+00 | 2100 | 0 | 2958.769
1.01325D-01 | 4.00000D+00 | 2125 | 0 | 3078.946
1.01325D-01 | 4.00000D+00 | 2150 | 0 | 3203.766
1.01325D-01 | 4.00000D+00 | 2175 | 0 | 3333.646
1.01325D-01 | 4.00000D+00 | 2200 | 0 | 3469.027
1.01325D-01 | 4.00000D+00 | 2225 | 0 | 3610.374
1.01325D-01 | 4.00000D+00 | 2250 | 0 | 3758.174846
1.01325D-01 | 4.00000D+00 | 2275 | 0 | 3912.938
1.01325D-01 | 4.00000D+00 | 2300 | 0 | 4075.194
1.01325D-01 | 4.00000D+00 | 2325 | 0 | 4245.492
1.01325D-01 | 4.00000D+00 | 2350 | 0 | 4424.4
1.01325D-01 | 4.00000D+00 | 2375 | 0 | 4612.501
1.01325D-01 | 4.00000D+00 | 2400 | 0 | 4810.395
1.01325D-01 | 4.00000D+00 | 2425 | 0 | 5018.69
1.01325D-01 | 4.00000D+00 | 2450 | 0 | 5238.007
1.01325D-01 | 4.00000D+00 | 2475 | 0 | 5468.973
1.01325D-01 | 4.00000D+00 | 2500 | 0 | 5712.22
1.01325D-01 | 4.00000D+00 | 2525 | 0 | 5968.381
1.01325D-01 | 4.00000D+00 | 2550 | 0 | 6238.090196
1.01325D-01 | 4.00000D+00 | 2575 | 0 | 6521.977
1.01325D-01 | 4.00000D+00 | 2600 | 0 | 6820.667
1.01325D-01 | 4.00000D+00 | 2625 | 0 | 7134.779
1.01325D-01 | 4.00000D+00 | 2650 | 0 | 7464.920173
1.01325D-01 | 4.00000D+00 | 2675 | 0 | 7811.691
1.01325D-01 | 4.00000D+00 | 2700 | 0 | 8175.681942
1.01325D-01 | 4.00000D+00 | 2725 | 0 | 8557.472
1.01325D-01 | 4.00000D+00 | 2750 | 0 | 8957.636
1.01325D-01 | 4.00000D+00 | 2775 | 0 | 9376.739
1.01325D-01 | 4.00000D+00 | 2800 | 0 | 9815.351
1.01325D-01 | 4.00000D+00 | 2825 | 0 | 10274.04
1.01325D-01 | 4.00000D+00 | 2850 | 0 | 10753.4
1.01325D-01 | 4.00000D+00 | 2875 | 0 | 11254.01291
1.01325D-01 | 4.00000D+00 | 2900 | 0 | 11776.52
1.01325D-01 | 4.00000D+00 | 2925 | 0 | 12321.57
1.01325D-01 | 4.00000D+00 | 2950 | 0 | 12889.86
1.01325D-01 | 4.00000D+00 | 2975 | 0 | 13482.12
1.01325D-01 | 4.00000D+00 | 3000 | 0 | 14099.13
1.01325D-01 | 4.00000D+00 | 3025 | 0 | 14741.66
1.01325D-01 | 4.00000D+00 | 3050 | 0 | 15410.48
1.01325D-01 | 4.00000D+00 | 3075 | 0.03322616206 | 16106.27549
1.01325D-01 | 4.00000D+00 | 3100 | 0.1042236 | 16829.6
1.01325D-01 | 4.00000D+00 | 3125 | 0.1885311 | 17580.69
1.01325D-01 | 4.00000D+00 | 3150 | 0.289649 | 18359.37
1.01325D-01 | 4.00000D+00 | 3175 | 0.4120331 | 19164.74
1.01325D-01 | 4.00000D+00 | 3200 | 0.5613736 | 19994.98
1.01325D-01 | 4.00000D+00 | 3225 | 0.7449743 | 20846.97
1.01325D-01 | 4.00000D+00 | 3250 | 0.9722756 | 21715.94579
1.01325D-01 | 4.00000D+00 | 3275 | 1.255595 | 22595.19
1.01325D-01 | 4.00000D+00 | 3300 | 1.6112 | 23475.78
1.01325D-01 | 4.00000D+00 | 3325 | 2.060905 | 24346.49
1.01325D-01 | 4.00000D+00 | 3350 | 2.634522 | 25193.97
1.01325D-01 | 4.00000D+00 | 3375 | 3.373762 | 26003.23
1.01325D-01 | 4.00000D+00 | 3400 | 4.338676 | 26758.45
1.01325D-01 | 4.00000D+00 | 3425 | 5.618837 | 27444.1
1.01325D-01 | 4.00000D+00 | 3450 | 7.353845 | 28046.08
1.01325D-01 | 4.00000D+00 | 3475 | 9.773675 | 28552.90548
1.01325D-01 | 4.00000D+00 | 3500 | 13.2855 | 28956.47
1.01325D-01 | 4.00000D+00 | 3525 | 18.68398 | 29252.35
1.01325D-01 | 4.00000D+00 | 3550 | 27.75262 | 29439.51
1.01325D-01 | 4.00000D+00 | 3575 | 45.48254 | 29519.30285
1.01325D-01 | 4.00000D+00 | 3600 | 93.07096 | 29493.58
1.01325D-01 | 4.00000D+00 | 3625 | 93.07096 | 29493.58
1.01325D-01 | 4.00000D+00 | 3650 | 93.07096 | 29493.58
1.01325D-01 | 4.00000D+00 | 3675 | 93.07096 | 29493.58
1.01325D-01 | 4.00000D+00 | 3700 | 93.07096 | 29493.58
1.01325D-01 | 4.00000D+00 | 3725 | 93.07096 | 29493.58
1.01325D-01 | 4.00000D+00 | 3750 | 93.07096 | 29493.58
1.01325D-01 | 4.00000D+00 | 3775 | 93.07096 | 29493.58
1.01325D-01 | 4.00000D+00 | 3800 | 93.07096 | 29493.58
1.01325D-01 | 4.00000D+00 | 3825 | 93.07096 | 29493.58
1.01325D-01 | 4.00000D+00 | 3850 | 93.07096 | 29493.58
1.01325D-01 | 4.00000D+00 | 3875 | 93.07096 | 29493.58
1.01325D-01 | 4.00000D+00 | 3900 | 93.07096 | 29493.58
1.01325D-01 | 4.00000D+00 | 3925 | 93.07096 | 29493.58
1.01325D-01 | 4.00000D+00 | 3950 | 93.07096 | 29493.58
1.01325D-01 | 4.00000D+00 | 3975 | 93.07096 | 29493.58
1.01325D-01 | 4.00000D+00 | 4000 | 93.07096 | 29493.58
p (bar) | B'g | Temp (K) | B'c | Hw (kJ/kg)
1.01325D-01 | 5.50000D+00 | 250 | 0 | -8345.592
1.01325D-01 | 5.50000D+00 | 275 | 0 | -8285.236
1.01325D-01 | 5.50000D+00 | 300 | 0 | -8217.714
1.01325D-01 | 5.50000D+00 | 325 | 0 | -8142.939
1.01325D-01 | 5.50000D+00 | 350 | 0 | -8061.685
1.01325D-01 | 5.50000D+00 | 375 | 0 | -7975.294
1.01325D-01 | 5.50000D+00 | 400 | 0 | -7885.305
1.01325D-01 | 5.50000D+00 | 425 | 0 | -7793.121
1.01325D-01 | 5.50000D+00 | 450 | 0 | -7699.78
1.01325D-01 | 5.50000D+00 | 475 | 0 | -7605.81
1.01325D-01 | 5.50000D+00 | 500 | 0 | -7511.133
1.01325D-01 | 5.50000D+00 | 525 | 0 | -7414.942696
1.01325D-01 | 5.50000D+00 | 550 | 0 | -7315.532
1.01325D-01 | 5.50000D+00 | 575 | 0 | -7209.994209
1.01325D-01 | 5.50000D+00 | 600 | 0 | -7093.78
1.01325D-01 | 5.50000D+00 | 625 | 0 | -6960.114
1.01325D-01 | 5.50000D+00 | 650 | 0 | -6799.388
1.01325D-01 | 5.50000D+00 | 675 | 0 | -6598.859
1.01325D-01 | 5.50000D+00 | 700 | 0 | -6343.183
1.01325D-01 | 5.50000D+00 | 725 | 0 | -6016.314
1.01325D-01 | 5.50000D+00 | 750 | 0 | -5605
1.01325D-01 | 5.50000D+00 | 775 | 0 | -5103.664
1.01325D-01 | 5.50000D+00 | 800 | 0 | -4520.166748
1.01325D-01 | 5.50000D+00 | 825 | 0 | -3880.865
1.01325D-01 | 5.50000D+00 | 850 | 0 | -3230.945
1.01325D-01 | 5.50000D+00 | 875 | 0 | -2624.843
1.01325D-01 | 5.50000D+00 | 900 | 0 | -2107.351962
1.01325D-01 | 5.50000D+00 | 925 | 0 | -1697.326
1.01325D-01 | 5.50000D+00 | 950 | 0 | -1386.949
1.01325D-01 | 5.50000D+00 | 975 | 0 | -1154.191
1.01325D-01 | 5.50000D+00 | 1000 | 0 | -975.6195
1.01325D-01 | 5.50000D+00 | 1025 | 0 | -832.6233
1.01325D-01 | 5.50000D+00 | 1050 | 0 | -712.3193
1.01325D-01 | 5.50000D+00 | 1075 | 0 | -606.3448
1.01325D-01 | 5.50000D+00 | 1100 | 0 | -509.427461
1.01325D-01 | 5.50000D+00 | 1125 | 0 | -418.2664
1.01325D-01 | 5.50000D+00 | 1150 | 0 | -330.7849
1.01325D-01 | 5.50000D+00 | 1175 | 0 | -245.662
1.01325D-01 | 5.50000D+00 | 1200 | 0 | -162.0454
1.01325D-01 | 5.50000D+00 | 1225 | 0 | -79.37609
1.01325D-01 | 5.50000D+00 | 1250 | 0 | 2.718633
1.01325D-01 | 5.50000D+00 | 1275 | 0 | 84.49203
1.01325D-01 | 5.50000D+00 | 1300 | 0 | 166.1195
1.01325D-01 | 5.50000D+00 | 1325 | 0 | 247.7253
1.01325D-01 | 5.50000D+00 | 1350 | 0 | 329.3998
1.01325D-01 | 5.50000D+00 | 1375 | 0 | 411.2106711
1.01325D-01 | 5.50000D+00 | 1400 | 0 | 493.211
1.01325D-01 | 5.50000D+00 | 1425 | 0 | 575.4441
1.01325D-01 | 5.50000D+00 | 1450 | 0 | 657.9479
1.01325D-01 | 5.50000D+00 | 1475 | 0 | 740.7569
1.01325D-01 | 5.50000D+00 | 1500 | 0 | 823.9051581
1.01325D-01 | 5.50000D+00 | 1525 | 0 | 907.4274
1.01325D-01 | 5.50000D+00 | 1550 | 0 | 991.3606
1.01325D-01 | 5.50000D+00 | 1575 | 0 | 1075.745
1.01325D-01 | 5.50000D+00 | 1600 | 0 | 1160.627
1.01325D-01 | 5.50000D+00 | 1625 | 0 | 1246.056
1.01325D-01 | 5.50000D+00 | 1650 | 0 | 1332.091
1.01325D-01 | 5.50000D+00 | 1675 | 0 | 1418.797
1.01325D-01 | 5.50000D+00 | 1700 | 0 | 1506.25
1.01325D-01 | 5.50000D+00 | 1725 | 0 | 1594.533769
1.01325D-01 | 5.50000D+00 | 1750 | 0 | 1683.745
1.01325D-01 | 5.50000D+00 | 1775 | 0 | 1773.991
1.01325D-01 | 5.50000D+00 | 1800 | 0 | 1865.395
1.01325D-01 | 5.50000D+00 | 1825 | 0 | 1958.092
1.01325D-01 | 5.50000D+00 | 1850 | 0 | 2052.236
1.01325D-01 | 5.50000D+00 | 1875 | 0 | 2147.994553
1.01325D-01 | 5.50000D+00 | 1900 | 0 | 2245.556
1.01325D-01 | 5.50000D+00 | 1925 | 0 | 2345.127
1.01325D-01 | 5.50000D+00 | 1950 | 0 | 2446.934
1.01325D-01 | 5.50000D+00 | 1975 | 0 | 2551.224
1.01325D-01 | 5.50000D+00 | 2000 | 0 | 2658.27
1.01325D-01 | 5.50000D+00 | 2025 | 0 | 2768.363
1.01325D-01 | 5.50000D+00 | 2050 | 0 | 2881.821205
1.01325D-01 | 5.50000D+00 | 2075 | 0 | 2998.987
1.01325D-01 | 5.50000D+00 | 2100 | 0 | 3120.227
1.01325D-01 | 5.50000D+00 | 2125 | 0 | 3245.935
1.01325D-01 | 5.50000D+00 | 2150 | 0 | 3376.527
1.01325D-01 | 5.50000D+00 | 2175 | 0 | 3512.449
1.01325D-01 | 5.50000D+00 | 2200 | 0 | 3654.169
1.01325D-01 | 5.50000D+00 | 2225 | 0 | 3802.182285
1.01325D-01 | 5.50000D+00 | 2250 | 0 | 3957.007722
1.01325D-01 | 5.50000D+00 | 2275 | 0 | 4119.188
1.01325D-01 | 5.50000D+00 | 2300 | 0 | 4289.288
1.01325D-01 | 5.50000D+00 | 2325 | 0 | 4467.895
1.01325D-01 | 5.50000D+00 | 2350 | 0 | 4655.613137
1.01325D-01 | 5.50000D+00 | 2375 | 0 | 4853.067
1.01325D-01 | 5.50000D+00 | 2400 | 0 | 5060.896
1.01325D-01 | 5.50000D+00 | 2425 | 0 | 5279.752
1.01325D-01 | 5.50000D+00 | 2450 | 0 | 5510.297887
1.01325D-01 | 5.50000D+00 | 2475 | 0 | 5753.205
1.01325D-01 | 5.50000D+00 | 2500 | 0 | 6009.149511
1.01325D-01 | 5.50000D+00 | 2525 | 0 | 6278.81
1.01325D-01 | 5.50000D+00 | 2550 | 0 | 6562.866
1.01325D-01 | 5.50000D+00 | 2575 | 0 | 6861.991693
1.01325D-01 | 5.50000D+00 | 2600 | 0 | 7176.857
1.01325D-01 | 5.50000D+00 | 2625 | 0 | 7508.122
1.01325D-01 | 5.50000D+00 | 2650 | 0 | 7856.44
1.01325D-01 | 5.50000D+00 | 2675 | 0 | 8222.45
1.01325D-01 | 5.50000D+00 | 2700 | 0 | 8606.779
1.01325D-01 | 5.50000D+00 | 2725 | 0 | 9010.044
1.01325D-01 | 5.50000D+00 | 2750 | 0 | 9432.847044
1.01325D-01 | 5.50000D+00 | 2775 | 0 | 9875.783
1.01325D-01 | 5.50000D+00 | 2800 | 0 | 10339.44
1.01325D-01 | 5.50000D+00 | 2825 | 0 | 10824.4
1.01325D-01 | 5.50000D+00 | 2850 | 0 | 11331.24
1.01325D-01 | 5.50000D+00 | 2875 | 0 | 11860.55
1.01325D-01 | 5.50000D+00 | 2900 | 0 | 12412.93
1.01325D-01 | 5.50000D+00 | 2925 | 0 | 12988.98
1.01325D-01 | 5.50000D+00 | 2950 | 0 | 13589.31081
1.01325D-01 | 5.50000D+00 | 2975 | 0 | 14214.53
1.01325D-01 | 5.50000D+00 | 3000 | 0 | 14865.24
1.01325D-01 | 5.50000D+00 | 3025 | 0 | 15541.97
1.01325D-01 | 5.50000D+00 | 3050 | 0 | 16245.1896
1.01325D-01 | 5.50000D+00 | 3075 | 0 | 16975.16
1.01325D-01 | 5.50000D+00 | 3100 | 0.02479502 | 17731.88
1.01325D-01 | 5.50000D+00 | 3125 | 0.1375946 | 18514.92
1.01325D-01 | 5.50000D+00 | 3150 | 0.2730027 | 19323.2
1.01325D-01 | 5.50000D+00 | 3175 | 0.4370126 | 20154.80023
1.01325D-01 | 5.50000D+00 | 3200 | 0.6372803 | 21006.61
1.01325D-01 | 5.50000D+00 | 3225 | 0.8836351 | 21874.03084
1.01325D-01 | 5.50000D+00 | 3250 | 1.188785 | 22750.68
1.01325D-01 | 5.50000D+00 | 3275 | 1.569314 | 23628.11
1.01325D-01 | 5.50000D+00 | 3300 | 2.047127 | 24495.69
1.01325D-01 | 5.50000D+00 | 3325 | 2.651601 | 25340.69995
1.01325D-01 | 5.50000D+00 | 3350 | 3.422887 | 26148.7
1.01325D-01 | 5.50000D+00 | 3375 | 4.417157 | 26904.23636
1.01325D-01 | 5.50000D+00 | 3400 | 5.715283986 | 27591.87
1.01325D-01 | 5.50000D+00 | 3425 | 7.437881 | 28197.33
1.01325D-01 | 5.50000D+00 | 3450 | 9.772892 | 28708.74
1.01325D-01 | 5.50000D+00 | 3475 | 13.02987 | 29117.58
1.01325D-01 | 5.50000D+00 | 3500 | 17.75669 | 29419.20792
1.01325D-01 | 5.50000D+00 | 3525 | 25.02218 | 29612.81
1.01325D-01 | 5.50000D+00 | 3550 | 37.2239 | 29700.84
1.01325D-01 | 5.50000D+00 | 3575 | 61.06635 | 29687.77
1.01325D-01 | 5.50000D+00 | 3600 | 61.06635 | 29687.77
1.01325D-01 | 5.50000D+00 | 3625 | 61.06635 | 29687.77
1.01325D-01 | 5.50000D+00 | 3650 | 61.06635 | 29687.77
1.01325D-01 | 5.50000D+00 | 3675 | 61.06635 | 29687.77
1.01325D-01 | 5.50000D+00 | 3700 | 61.06635 | 29687.77
1.01325D-01 | 5.50000D+00 | 3725 | 61.06635 | 29687.77
1.01325D-01 | 5.50000D+00 | 3750 | 61.06635 | 29687.77
1.01325D-01 | 5.50000D+00 | 3775 | 61.06635 | 29687.77
1.01325D-01 | 5.50000D+00 | 3800 | 61.06635 | 29687.77
1.01325D-01 | 5.50000D+00 | 3825 | 61.06635 | 29687.77
1.01325D-01 | 5.50000D+00 | 3850 | 61.06635 | 29687.77
1.01325D-01 | 5.50000D+00 | 3875 | 61.06635 | 29687.77
1.01325D-01 | 5.50000D+00 | 3900 | 61.06635 | 29687.77
1.01325D-01 | 5.50000D+00 | 3925 | 61.06635 | 29687.77
1.01325D-01 | 5.50000D+00 | 3950 | 61.06635 | 29687.77
1.01325D-01 | 5.50000D+00 | 3975 | 61.06635 | 29687.77
1.01325D-01 | 5.50000D+00 | 4000 | 61.06635 | 29687.77
p (bar) | B'g | Temp (K) | B'c | Hw (kJ/kg)
1.01325D-01 | 7.50000D+00 | 250 | 0 | -8594.461578
1.01325D-01 | 7.50000D+00 | 275 | 0 | -8533.153
1.01325D-01 | 7.50000D+00 | 300 | 0 | -8464.584
1.01325D-01 | 7.50000D+00 | 325 | 0 | -8388.627
1.01325D-01 | 7.50000D+00 | 350 | 0 | -8306.031
1.01325D-01 | 7.50000D+00 | 375 | 0 | -8218.14
1.01325D-01 | 7.50000D+00 | 400 | 0 | -8126.53
1.01325D-01 | 7.50000D+00 | 425 | 0 | -8032.675779
1.01325D-01 | 7.50000D+00 | 450 | 0 | -7937.721
1.01325D-01 | 7.50000D+00 | 475 | 0 | -7842.324
1.01325D-01 | 7.50000D+00 | 500 | 0 | -7746.545
1.01325D-01 | 7.50000D+00 | 525 | 0 | -7649.722
1.01325D-01 | 7.50000D+00 | 550 | 0 | -7550.276
1.01325D-01 | 7.50000D+00 | 575 | 0 | -7445.383
1.01325D-01 | 7.50000D+00 | 600 | 0 | -7330.477
1.01325D-01 | 7.50000D+00 | 625 | 0 | -7198.575
1.01325D-01 | 7.50000D+00 | 650 | 0 | -7039.546
1.01325D-01 | 7.50000D+00 | 675 | 0 | -6839.665
1.01325D-01 | 7.50000D+00 | 700 | 0 | -6582.098
1.01325D-01 | 7.50000D+00 | 725 | 0 | -6248.995
1.01325D-01 | 7.50000D+00 | 750 | 0 | -5825.479
1.01325D-01 | 7.50000D+00 | 775 | 0 | -5305.217
1.01325D-01 | 7.50000D+00 | 800 | 0 | -4696.718
1.01325D-01 | 7.50000D+00 | 825 | 0 | -4028.496
1.01325D-01 | 7.50000D+00 | 850 | 0 | -3348.916
1.01325D-01 | 7.50000D+00 | 875 | 0 | -2715.594
1.01325D-01 | 7.50000D+00 | 900 | 0 | -2175.425
1.01325D-01 | 7.50000D+00 | 925 | 0 | -1747.816
1.01325D-01 | 7.50000D+00 | 950 | 0 | -1424.323138
1.01325D-01 | 7.50000D+00 | 975 | 0 | -1181.82
1.01325D-01 | 7.50000D+00 | 1000 | 0 | -995.8285
1.01325D-01 | 7.50000D+00 | 1025 | 0 | -846.945
1.01325D-01 | 7.50000D+00 | 1050 | 0 | -721.7446
1.01325D-01 | 7.50000D+00 | 1075 | 0 | -611.5113
1.01325D-01 | 7.50000D+00 | 1100 | 0 | -510.7477
1.01325D-01 | 7.50000D+00 | 1125 | 0 | -416.0098
1.01325D-01 | 7.50000D+00 | 1150 | 0 | -325.1289
1.01325D-01 | 7.50000D+00 | 1175 | 0 | -236.7247
1.01325D-01 | 7.50000D+00 | 1200 | 0 | -149.9058
1.01325D-01 | 7.50000D+00 | 1225 | 0 | -64.08734
1.01325D-01 | 7.50000D+00 | 1250 | 0 | 21.12116
1.01325D-01 | 7.50000D+00 | 1275 | 0 | 105.9849
1.01325D-01 | 7.50000D+00 | 1300 | 0 | 190.6876319
1.01325D-01 | 7.50000D+00 | 1325 | 0 | 275.3594
1.01325D-01 | 7.50000D+00 | 1350 | 0 | 360.0946132
1.01325D-01 | 7.50000D+00 | 1375 | 0 | 444.964
1.01325D-01 | 7.50000D+00 | 1400 | 0 | 530.0226
1.01325D-01 | 7.50000D+00 | 1425 | 0 | 615.3154
1.01325D-01 | 7.50000D+00 | 1450 | 0 | 700.8814
1.01325D-01 | 7.50000D+00 | 1475 | 0 | 786.756
1.01325D-01 | 7.50000D+00 | 1500 | 0 | 872.9741
1.01325D-01 | 7.50000D+00 | 1525 | 0 | 959.5711
1.01325D-01 | 7.50000D+00 | 1550 | 0 | 1046.585
1.01325D-01 | 7.50000D+00 | 1575 | 0 | 1134.056
1.01325D-01 | 7.50000D+00 | 1600 | 0 | 1222.032
1.01325D-01 | 7.50000D+00 | 1625 | 0 | 1310.565
1.01325D-01 | 7.50000D+00 | 1650 | 0 | 1399.713
1.01325D-01 | 7.50000D+00 | 1675 | 0 | 1489.545
1.01325D-01 | 7.50000D+00 | 1700 | 0 | 1580.137
1.01325D-01 | 7.50000D+00 | 1725 | 0 | 1671.576
1.01325D-01 | 7.50000D+00 | 1750 | 0 | 1763.963
1.01325D-01 | 7.50000D+00 | 1775 | 0 | 1857.409185
1.01325D-01 | 7.50000D+00 | 1800 | 0 | 1952.04
1.01325D-01 | 7.50000D+00 | 1825 | 0 | 2047.998
1.01325D-01 | 7.50000D+00 | 1850 | 0 | 2145.441
1.01325D-01 | 7.50000D+00 | 1875 | 0 | 2244.545
1.01325D-01 | 7.50000D+00 | 1900 | 0 | 2345.504
1.01325D-01 | 7.50000D+00 | 1925 | 0 | 2448.534
1.01325D-01 | 7.50000D+00 | 1950 | 0 | 2553.871
1.01325D-01 | 7.50000D+00 | 1975 | 0 | 2661.773
1.01325D-01 | 7.50000D+00 | 2000 | 0 | 2772.524
1.01325D-01 | 7.50000D+00 | 2025 | 0 | 2886.429
1.01325D-01 | 7.50000D+00 | 2050 | 0 | 3003.82
1.01325D-01 | 7.50000D+00 | 2075 | 0 | 3125.056
1.01325D-01 | 7.50000D+00 | 2100 | 0 | 3250.52
1.01325D-01 | 7.50000D+00 | 2125 | 0 | 3380.623
1.01325D-01 | 7.50000D+00 | 2150 | 0 | 3515.805
1.01325D-01 | 7.50000D+00 | 2175 | 0 | 3656.53
1.01325D-01 | 7.50000D+00 | 2200 | 0 | 3803.29
1.01325D-01 | 7.50000D+00 | 2225 | 0 | 3956.606
1.01325D-01 | 7.50000D+00 | 2250 | 0 | 4117.022
1.01325D-01 | 7.50000D+00 | 2275 | 0 | 4285.109272
1.01325D-01 | 7.50000D+00 | 2300 | 0 | 4461.461
1.01325D-01 | 7.50000D+00 | 2325 | 0 | 4646.695
1.01325D-01 | 7.50000D+00 | 2350 | 0 | 4841.449
1.01325D-01 | 7.50000D+00 | 2375 | 0 | 5046.38
1.01325D-01 | 7.50000D+00 | 2400 | 0 | 5262.161
1.01325D-01 | 7.50000D+00 | 2425 | 0 | 5489.479
1.01325D-01 | 7.50000D+00 | 2450 | 0 | 5729.035
1.01325D-01 | 7.50000D+00 | 2475 | 0 | 5981.537084
1.01325D-01 | 7.50000D+00 | 2500 | 0 | 6247.699
1.01325D-01 | 7.50000D+00 | 2525 | 0 | 6528.237
1.01325D-01 | 7.50000D+00 | 2550 | 0 | 6823.869
1.01325D-01 | 7.50000D+00 | 2575 | 0 | 7135.308
1.01325D-01 | 7.50000D+00 | 2600 | 0 | 7463.261
1.01325D-01 | 7.50000D+00 | 2625 | 0 | 7808.426
1.01325D-01 | 7.50000D+00 | 2650 | 0 | 8171.491
1.01325D-01 | 7.50000D+00 | 2675 | 0 | 8553.13
1.01325D-01 | 7.50000D+00 | 2700 | 0 | 8954.001
1.01325D-01 | 7.50000D+00 | 2725 | 0 | 9374.751
1.01325D-01 | 7.50000D+00 | 2750 | 0 | 9816.009
1.01325D-01 | 7.50000D+00 | 2775 | 0 | 10278.39
1.01325D-01 | 7.50000D+00 | 2800 | 0 | 10762.49
1.01325D-01 | 7.50000D+00 | 2825 | 0 | 11268.92
1.01325D-01 | 7.50000D+00 | 2850 | 0 | 11798.23
1.01325D-01 | 7.50000D+00 | 2875 | 0 | 12351.02
1.01325D-01 | 7.50000D+00 | 2900 | 0 | 12927.84
1.01325D-01 | 7.50000D+00 | 2925 | 0 | 13529.24
1.01325D-01 | 7.50000D+00 | 2950 | 0 | 14155.77
1.01325D-01 | 7.50000D+00 | 2975 | 0 | 14807.91
1.01325D-01 | 7.50000D+00 | 3000 | 0 | 15486.11
1.01325D-01 | 7.50000D+00 | 3025 | 0 | 16190.7
1.01325D-01 | 7.50000D+00 | 3050 | 0 | 16921.84
1.01325D-01 | 7.50000D+00 | 3075 | 0 | 17679.44
1.01325D-01 | 7.50000D+00 | 3100 | 0 | 18463.02
1.01325D-01 | 7.50000D+00 | 3125 | 0.06160604 | 19271.54
1.01325D-01 | 7.50000D+00 | 3150 | 0.2425353 | 20103.18
1.01325D-01 | 7.50000D+00 | 3175 | 0.4618501413 | 20955.08
1.01325D-01 | 7.50000D+00 | 3200 | 0.7298272 | 21823.07
1.01325D-01 | 7.50000D+00 | 3225 | 1.059663 | 22701.32
1.01325D-01 | 7.50000D+00 | 3250 | 1.46842 | 23582.1
1.01325D-01 | 7.50000D+00 | 3275 | 1.978369 | 24455.57
1.01325D-01 | 7.50000D+00 | 3300 | 2.61893 | 25309.79
1.01325D-01 | 7.50000D+00 | 3325 | 3.429558585 | 26130.95
1.01325D-01 | 7.50000D+00 | 3350 | 4.464182 | 26903.92
1.01325D-01 | 7.50000D+00 | 3375 | 5.798246 | 27613.12608
1.01325D-01 | 7.50000D+00 | 3400 | 7.540363 | 28243.69
1.01325D-01 | 7.50000D+00 | 3425 | 9.852498 | 28782.69
1.01325D-01 | 7.50000D+00 | 3450 | 12.987 | 29220.25
1.01325D-01 | 7.50000D+00 | 3475 | 17.35939 | 29550.42
1.01325D-01 | 7.50000D+00 | 3500 | 23.70495 | 29771.38
1.01325D-01 | 7.50000D+00 | 3525 | 33.45758 | 29885.18
1.01325D-01 | 7.50000D+00 | 3550 | 49.83234672 | 29896.88
1.01325D-01 | 7.50000D+00 | 3575 | 81.81475 | 29813.23
1.01325D-01 | 7.50000D+00 | 3600 | 81.81475 | 29813.23
1.01325D-01 | 7.50000D+00 | 3625 | 81.81475 | 29813.23
1.01325D-01 | 7.50000D+00 | 3650 | 81.81475 | 29813.23
1.01325D-01 | 7.50000D+00 | 3675 | 81.81475 | 29813.23
1.01325D-01 | 7.50000D+00 | 3700 | 81.81475 | 29813.23
1.01325D-01 | 7.50000D+00 | 3725 | 81.81475 | 29813.23
1.01325D-01 | 7.50000D+00 | 3750 | 81.81475 | 29813.23
1.01325D-01 | 7.50000D+00 | 3775 | 81.81475 | 29813.23
1.01325D-01 | 7.50000D+00 | 3800 | 81.81475 | 29813.23
1.01325D-01 | 7.50000D+00 | 3825 | 81.81475 | 29813.23
1.01325D-01 | 7.50000D+00 | 3850 | 81.81475 | 29813.23
1.01325D-01 | 7.50000D+00 | 3875 | 81.81475 | 29813.23
1.01325D-01 | 7.50000D+00 | 3900 | 81.81475 | 29813.23
1.01325D-01 | 7.50000D+00 | 3925 | 81.81475 | 29813.23
1.01325D-01 | 7.50000D+00 | 3950 | 81.81475 | 29813.23
1.01325D-01 | 7.50000D+00 | 3975 | 81.81475 | 29813.23
1.01325D-01 | 7.50000D+00 | 4000 | 81.81475 | 29813.23
p (bar) | B'g | Temp (K) | B'c | Hw (kJ/kg)
1.01325D-01 | 1.00000D+01 | 250 | 0 | -8780.289
1.01325D-01 | 1.00000D+01 | 275 | 0 | -8718.249
1.01325D-01 | 1.00000D+01 | 300 | 0 | -8648.869264
1.01325D-01 | 1.00000D+01 | 325 | 0 | -8571.999
1.01325D-01 | 1.00000D+01 | 350 | 0 | -8488.369801
1.01325D-01 | 1.00000D+01 | 375 | 0 | -8399.332
1.01325D-01 | 1.00000D+01 | 400 | 0 | -8306.49
1.01325D-01 | 1.00000D+01 | 425 | 0 | -8211.379
1.01325D-01 | 1.00000D+01 | 450 | 0 | -8115.224
1.01325D-01 | 1.00000D+01 | 475 | 0 | -8018.781
1.01325D-01 | 1.00000D+01 | 500 | 0 | -7922.223
1.01325D-01 | 1.00000D+01 | 525 | 0 | -7825.002
1.01325D-01 | 1.00000D+01 | 550 | 0 | -7725.645
1.01325D-01 | 1.00000D+01 | 575 | 0 | -7621.403
1.01325D-01 | 1.00000D+01 | 600 | 0 | -7507.712805
1.01325D-01 | 1.00000D+01 | 625 | 0 | -7377.457
1.01325D-01 | 1.00000D+01 | 650 | 0 | -7220.123
1.01325D-01 | 1.00000D+01 | 675 | 0 | -7021.242484
1.01325D-01 | 1.00000D+01 | 700 | 0 | -6762.824
1.01325D-01 | 1.00000D+01 | 725 | 0 | -6425.571072
1.01325D-01 | 1.00000D+01 | 750 | 0 | -5993.273901
1.01325D-01 | 1.00000D+01 | 775 | 0 | -5458.934
1.01325D-01 | 1.00000D+01 | 800 | 0 | -4831.525
1.01325D-01 | 1.00000D+01 | 825 | 0 | -4141.252
1.01325D-01 | 1.00000D+01 | 850 | 0 | -3438.981
1.01325D-01 | 1.00000D+01 | 875 | 0 | -2784.824
1.01325D-01 | 1.00000D+01 | 900 | 0 | -2227.312
1.01325D-01 | 1.00000D+01 | 925 | 0 | -1786.276
1.01325D-01 | 1.00000D+01 | 950 | 0 | -1452.78
1.01325D-01 | 1.00000D+01 | 975 | 0 | -1202.852095
1.01325D-01 | 1.00000D+01 | 1000 | 0 | -1011.211
1.01325D-01 | 1.00000D+01 | 1025 | 0 | -857.8469
1.01325D-01 | 1.00000D+01 | 1050 | 0 | -728.9204
1.01325D-01 | 1.00000D+01 | 1075 | 0 | -615.4466
1.01325D-01 | 1.00000D+01 | 1100 | 0 | -511.7565
1.01325D-01 | 1.00000D+01 | 1125 | 0 | -414.297
1.01325D-01 | 1.00000D+01 | 1150 | 0 | -320.8298
1.01325D-01 | 1.00000D+01 | 1175 | 0 | -229.9293
1.01325D-01 | 1.00000D+01 | 1200 | 0 | -140.6744
1.01325D-01 | 1.00000D+01 | 1225 | 0 | -52.46040517
1.01325D-01 | 1.00000D+01 | 1250 | 0 | 35.11625
1.01325D-01 | 1.00000D+01 | 1275 | 0 | 122.33
1.01325D-01 | 1.00000D+01 | 1300 | 0 | 209.3707
1.01325D-01 | 1.00000D+01 | 1325 | 0 | 296.372932
1.01325D-01 | 1.00000D+01 | 1350 | 0 | 383.4341
1.01325D-01 | 1.00000D+01 | 1375 | 0 | 470.6269
1.01325D-01 | 1.00000D+01 | 1400 | 0 | 558.0081
1.01325D-01 | 1.00000D+01 | 1425 | 0 | 645.6237
1.01325D-01 | 1.00000D+01 | 1450 | 0 | 733.5134
1.01325D-01 | 1.00000D+01 | 1475 | 0 | 821.7133
1.01325D-01 | 1.00000D+01 | 1500 | 0 | 910.2586
1.01325D-01 | 1.00000D+01 | 1525 | 0 | 999.1851
1.01325D-01 | 1.00000D+01 | 1550 | 0 | 1088.531
1.01325D-01 | 1.00000D+01 | 1575 | 0 | 1178.338718
1.01325D-01 | 1.00000D+01 | 1600 | 0 | 1268.654
1.01325D-01 | 1.00000D+01 | 1625 | 0 | 1359.531
1.01325D-01 | 1.00000D+01 | 1650 | 0 | 1451.02986
1.01325D-01 | 1.00000D+01 | 1675 | 0 | 1543.219
1.01325D-01 | 1.00000D+01 | 1700 | 0 | 1636.176
1.01325D-01 | 1.00000D+01 | 1725 | 0 | 1729.992
1.01325D-01 | 1.00000D+01 | 1750 | 0 | 1824.767
1.01325D-01 | 1.00000D+01 | 1775 | 0 | 1920.616
1.01325D-01 | 1.00000D+01 | 1800 | 0 | 2017.669
1.01325D-01 | 1.00000D+01 | 1825 | 0 | 2116.07
1.01325D-01 | 1.00000D+01 | 1850 | 0 | 2215.982412
1.01325D-01 | 1.00000D+01 | 1875 | 0 | 2317.587
1.01325D-01 | 1.00000D+01 | 1900 | 0 | 2421.083
1.01325D-01 | 1.00000D+01 | 1925 | 0 | 2526.693
1.01325D-01 | 1.00000D+01 | 1950 | 0 | 2634.660266
1.01325D-01 | 1.00000D+01 | 1975 | 0 | 2745.251
1.01325D-01 | 1.00000D+01 | 2000 | 0 | 2858.758
1.01325D-01 | 1.00000D+01 | 2025 | 0 | 2975.496
1.01325D-01 | 1.00000D+01 | 2050 | 0 | 3095.808
1.01325D-01 | 1.00000D+01 | 2075 | 0 | 3220.065
1.01325D-01 | 1.00000D+01 | 2100 | 0 | 3348.663
1.01325D-01 | 1.00000D+01 | 2125 | 0 | 3482.028
1.01325D-01 | 1.00000D+01 | 2150 | 0 | 3620.614
1.01325D-01 | 1.00000D+01 | 2175 | 0 | 3764.902209
1.01325D-01 | 1.00000D+01 | 2200 | 0 | 3915.404
1.01325D-01 | 1.00000D+01 | 2225 | 0 | 4072.658
1.01325D-01 | 1.00000D+01 | 2250 | 0 | 4237.229
1.01325D-01 | 1.00000D+01 | 2275 | 0 | 4409.709
1.01325D-01 | 1.00000D+01 | 2300 | 0 | 4590.716
1.01325D-01 | 1.00000D+01 | 2325 | 0 | 4780.89
1.01325D-01 | 1.00000D+01 | 2350 | 0 | 4980.894613
1.01325D-01 | 1.00000D+01 | 2375 | 0 | 5191.413
1.01325D-01 | 1.00000D+01 | 2400 | 0 | 5413.145
1.01325D-01 | 1.00000D+01 | 2425 | 0 | 5646.806676
1.01325D-01 | 1.00000D+01 | 2450 | 0 | 5893.127
1.01325D-01 | 1.00000D+01 | 2475 | 0 | 6152.844
1.01325D-01 | 1.00000D+01 | 2500 | 0 | 6426.702
1.01325D-01 | 1.00000D+01 | 2525 | 0 | 6715.448
1.01325D-01 | 1.00000D+01 | 2550 | 0 | 7019.829
1.01325D-01 | 1.00000D+01 | 2575 | 0 | 7340.589274
1.01325D-01 | 1.00000D+01 | 2600 | 0 | 7678.466
1.01325D-01 | 1.00000D+01 | 2625 | 0 | 8034.188
1.01325D-01 | 1.00000D+01 | 2650 | 0 | 8408.471
1.01325D-01 | 1.00000D+01 | 2675 | 0 | 8802.016
1.01325D-01 | 1.00000D+01 | 2700 | 0 | 9215.509
1.01325D-01 | 1.00000D+01 | 2725 | 0 | 9649.619
1.01325D-01 | 1.00000D+01 | 2750 | 0 | 10104.99
1.01325D-01 | 1.00000D+01 | 2775 | 0 | 10582.26727
1.01325D-01 | 1.00000D+01 | 2800 | 0 | 11082.05
1.01325D-01 | 1.00000D+01 | 2825 | 0 | 11604.95
1.01325D-01 | 1.00000D+01 | 2850 | 0 | 12151.53
1.01325D-01 | 1.00000D+01 | 2875 | 0 | 12722.35243
1.01325D-01 | 1.00000D+01 | 2900 | 0 | 13317.96
1.01325D-01 | 1.00000D+01 | 2925 | 0 | 13938.87
1.01325D-01 | 1.00000D+01 | 2950 | 0 | 14585.54
1.01325D-01 | 1.00000D+01 | 2975 | 0 | 15258.38
1.01325D-01 | 1.00000D+01 | 3000 | 0 | 15957.69
1.01325D-01 | 1.00000D+01 | 3025 | 0 | 16683.64
1.01325D-01 | 1.00000D+01 | 3050 | 0 | 17436.16
1.01325D-01 | 1.00000D+01 | 3075 | 0 | 18214.85
1.01325D-01 | 1.00000D+01 | 3100 | 0 | 19018.84
1.01325D-01 | 1.00000D+01 | 3125 | 0 | 19846.6
1.01325D-01 | 1.00000D+01 | 3150 | 0.1963068368 | 20695.71
1.01325D-01 | 1.00000D+01 | 3175 | 0.4845769 | 21562.58
1.01325D-01 | 1.00000D+01 | 3200 | 0.8370188 | 22442.19
1.01325D-01 | 1.00000D+01 | 3225 | 1.271037 | 23327.74
1.01325D-01 | 1.00000D+01 | 3250 | 1.809137 | 24210.47
1.01325D-01 | 1.00000D+01 | 3275 | 2.480698 | 25079.5
1.01325D-01 | 1.00000D+01 | 3300 | 3.324528 | 25921.93345
1.01325D-01 | 1.00000D+01 | 3325 | 4.392679 | 26723.2
1.01325D-01 | 1.00000D+01 | 3350 | 5.756292 | 27467.76
1.01325D-01 | 1.00000D+01 | 3375 | 7.514893 | 28140.11
1.01325D-01 | 1.00000D+01 | 3400 | 9.811748 | 28725.97
1.01325D-01 | 1.00000D+01 | 3425 | 12.86049 | 29213.59
1.01325D-01 | 1.00000D+01 | 3450 | 16.99389 | 29594.77
1.01325D-01 | 1.00000D+01 | 3475 | 22.75988 | 29865.57
1.01325D-01 | 1.00000D+01 | 3500 | 31.12775 | 30026.3269
1.01325D-01 | 1.00000D+01 | 3525 | 43.98731 | 30081.2
1.01325D-01 | 1.00000D+01 | 3550 | 65.57447 | 30037.12
1.01325D-01 | 1.00000D+01 | 3575 | 65.57447 | 30037.12
1.01325D-01 | 1.00000D+01 | 3600 | 65.57447 | 30037.12
1.01325D-01 | 1.00000D+01 | 3625 | 65.57447 | 30037.12
1.01325D-01 | 1.00000D+01 | 3650 | 65.57447 | 30037.12
1.01325D-01 | 1.00000D+01 | 3675 | 65.57447 | 30037.12
1.01325D-01 | 1.00000D+01 | 3700 | 65.57447 | 30037.12
1.01325D-01 | 1.00000D+01 | 3725 | 65.57447 | 30037.12
1.01325D-01 | 1.00000D+01 | 3750 | 65.57447 | 30037.12
1.01325D-01 | 1.00000D+01 | 3775 | 65.57447 | 30037.12
1.01325D-01 | 1.00000D+01 | 3800 | 65.57447 | 30037.12
1.01325D-01 | 1.00000D+01 | 3825 | 65.57447 | 30037.12
1.01325D-01 | 1.00000D+01 | 3850 | 65.57447 | 30037.12
1.01325D-01 | 1.00000D+01 | 3875 | 65.57447 | 30037.12
1.01325D-01 | 1.00000D+01 | 3900 | 65.57447 | 30037.12
1.01325D-01 | 1.00000D+01 | 3925 | 65.57447 | 30037.12
1.01325D-01 | 1.00000D+01 | 3950 | 65.57447 | 30037.12
1.01325D-01 | 1.00000D+01 | 3975 | 65.57447 | 30037.12
1.01325D-01 | 1.00000D+01 | 4000 | 65.57447 | 30037.12
p (bar) | B'g | Temp (K) | B'c | Hw (kJ/kg)
1.01325D+00 | 0.00000D+00 | 250 | 0.08742616 | -2680.986
1.01325D+00 | 0.00000D+00 | 275 | 0.08742616 | -2656.727
1.01325D+00 | 0.00000D+00 | 300 | 0.08742616 | -2632.264
1.01325D+00 | 0.00000D+00 | 325 | 0.08742616 | -2607.602
1.01325D+00 | 0.00000D+00 | 350 | 0.08742616 | -2582.745953
1.01325D+00 | 0.00000D+00 | 375 | 0.08742616 | -2557.7
1.01325D+00 | 0.00000D+00 | 400 | 0.08742618 | -2532.466
1.01325D+00 | 0.00000D+00 | 425 | 0.08742626 | -2507.042
1.01325D+00 | 0.00000D+00 | 450 | 0.08742653945 | -2481.426
1.01325D+00 | 0.00000D+00 | 475 | 0.08742744 | -2455.609
1.01325D+00 | 0.00000D+00 | 500 | 0.08743001 | -2429.575
1.01325D+00 | 0.00000D+00 | 525 | 0.08743657 | -2403.285
1.01325D+00 | 0.00000D+00 | 550 | 0.08745185 | -2376.662059
1.01325D+00 | 0.00000D+00 | 575 | 0.08748478 | -2349.56585
1.01325D+00 | 0.00000D+00 | 600 | 0.08755099 | -2321.75
1.01325D+00 | 0.00000D+00 | 625 | 0.0876762 | -2292.81
1.01325D+00 | 0.00000D+00 | 650 | 0.08790055 | -2262.116
1.01325D+00 | 0.00000D+00 | 675 | 0.08828347 | -2228.739
1.01325D+00 | 0.00000D+00 | 700 | 0.08890888 | -2191.371
1.01325D+00 | 0.00000D+00 | 725 | 0.08988973 | -2148.26
1.01325D+00 | 0.00000D+00 | 750 | 0.09137058 | -2097.186171
1.01325D+00 | 0.00000D+00 | 775 | 0.09352589 | -2035.507
1.01325D+00 | 0.00000D+00 | 800 | 0.09655091 | -1960.339
1.01325D+00 | 0.00000D+00 | 825 | 0.1006407 | -1868.923
1.01325D+00 | 0.00000D+00 | 850 | 0.1059525 | -1759.245
1.01325D+00 | 0.00000D+00 | 875 | 0.1125491 | -1630.911
1.01325D+00 | 0.00000D+00 | 900 | 0.1203276 | -1486.131
1.01325D+00 | 0.00000D+00 | 925 | 0.1289576 | -1330.436
1.01325D+00 | 0.00000D+00 | 950 | 0.1378754 | -1172.449
1.01325D+00 | 0.00000D+00 | 975 | 0.146382 | -1022.192
1.01325D+00 | 0.00000D+00 | 1000 | 0.1538417 | -888.215839
1.01325D+00 | 0.00000D+00 | 1025 | 0.159877 | -775.1171
1.01325D+00 | 0.00000D+00 | 1050 | 0.1644348 | -682.9792705
1.01325D+00 | 0.00000D+00 | 1075 | 0.1677023 | -608.7635
1.01325D+00 | 0.00000D+00 | 1100 | 0.1699655 | -548.2852
1.01325D+00 | 0.00000D+00 | 1125 | 0.1715037 | -497.6103
1.01325D+00 | 0.00000D+00 | 1150 | 0.1725413323 | -453.6316
1.01325D+00 | 0.00000D+00 | 1175 | 0.1732416 | -414.1152
1.01325D+00 | 0.00000D+00 | 1200 | 0.1737169 | -377.5356
1.01325D+00 | 0.00000D+00 | 1225 | 0.1740423 | -342.8781
1.01325D+00 | 0.00000D+00 | 1250 | 0.1742673 | -309.4755
1.01325D+00 | 0.00000D+00 | 1275 | 0.1744247322 | -276.89
1.01325D+00 | 0.00000D+00 | 1300 | 0.1745361 | -244.8339
1.01325D+00 | 0.00000D+00 | 1325 | 0.1746158096 | -213.1167
1.01325D+00 | 0.00000D+00 | 1350 | 0.1746734989 | -181.6117
1.01325D+00 | 0.00000D+00 | 1375 | 0.1747157 | -150.2337
1.01325D+00 | 0.00000D+00 | 1400 | 0.1747469 | -118.9253
1.01325D+00 | 0.00000D+00 | 1425 | 0.1747702 | -87.64744
1.01325D+00 | 0.00000D+00 | 1450 | 0.1747878202 | -56.37361
1.01325D+00 | 0.00000D+00 | 1475 | 0.1748012 | -25.08563
1.01325D+00 | 0.00000D+00 | 1500 | 0.1748115 | 6.228847
1.01325D+00 | 0.00000D+00 | 1525 | 0.1748194 | 37.57813916
1.01325D+00 | 0.00000D+00 | 1550 | 0.1748257 | 68.96779
1.01325D+00 | 0.00000D+00 | 1575 | 0.1748305 | 100.4014
1.01325D+00 | 0.00000D+00 | 1600 | 0.1748344 | 131.8811
1.01325D+00 | 0.00000D+00 | 1625 | 0.1748375 | 163.4081
1.01325D+00 | 0.00000D+00 | 1650 | 0.17484 | 194.9829
1.01325D+00 | 0.00000D+00 | 1675 | 0.174842 | 226.6056
1.01325D+00 | 0.00000D+00 | 1700 | 0.1748436 | 258.2758
1.01325D+00 | 0.00000D+00 | 1725 | 0.174845 | 289.993
1.01325D+00 | 0.00000D+00 | 1750 | 0.1748461 | 321.7563
1.01325D+00 | 0.00000D+00 | 1775 | 0.174847 | 353.565
1.01325D+00 | 0.00000D+00 | 1800 | 0.1748477 | 385.4180308
1.01325D+00 | 0.00000D+00 | 1825 | 0.1748484 | 417.3145
1.01325D+00 | 0.00000D+00 | 1850 | 0.1748489 | 449.2534
1.01325D+00 | 0.00000D+00 | 1875 | 0.1748494 | 481.233706
1.01325D+00 | 0.00000D+00 | 1900 | 0.1748498 | 513.2545
1.01325D+00 | 0.00000D+00 | 1925 | 0.1748501 | 545.3147
1.01325D+00 | 0.00000D+00 | 1950 | 0.1748504 | 577.4135
1.01325D+00 | 0.00000D+00 | 1975 | 0.1748507 | 609.5499356
1.01325D+00 | 0.00000D+00 | 2000 | 0.174851 | 641.7232748
1.01325D+00 | 0.00000D+00 | 2025 | 0.1748513 | 673.9327
1.01325D+00 | 0.00000D+00 | 2050 | 0.1748515 | 706.1777
1.01325D+00 | 0.00000D+00 | 2075 | 0.1748518499 | 738.4575
1.01325D+00 | 0.00000D+00 | 2100 | 0.1748521892 | 770.7717
1.01325D+00 | 0.00000D+00 | 2125 | 0.1748526 | 803.12
1.01325D+00 | 0.00000D+00 | 2150 | 0.1748530547 | 835.5022
1.01325D+00 | 0.00000D+00 | 2175 | 0.1748536 | 867.9183
1.01325D+00 | 0.00000D+00 | 2200 | 0.1748543 | 900.3685
1.01325D+00 | 0.00000D+00 | 2225 | 0.1748552 | 932.8533
1.01325D+00 | 0.00000D+00 | 2250 | 0.1748563 | 965.3733
1.01325D+00 | 0.00000D+00 | 2275 | 0.1748577 | 997.9296392
1.01325D+00 | 0.00000D+00 | 2300 | 0.1748593 | 1030.524
1.01325D+00 | 0.00000D+00 | 2325 | 0.1748614 | 1063.157
1.01325D+00 | 0.00000D+00 | 2350 | 0.174864 | 1095.833
1.01325D+00 | 0.00000D+00 | 2375 | 0.1748672 | 1128.554
1.01325D+00 | 0.00000D+00 | 2400 | 0.1748712 | 1161.323
1.01325D+00 | 0.00000D+00 | 2425 | 0.1748761 | 1194.146011
1.01325D+00 | 0.00000D+00 | 2450 | 0.174882 | 1227.027
1.01325D+00 | 0.00000D+00 | 2475 | 0.1748893 | 1259.974
1.01325D+00 | 0.00000D+00 | 2500 | 0.1748981 | 1292.994
1.01325D+00 | 0.00000D+00 | 2525 | 0.1749087 | 1326.095888
1.01325D+00 | 0.00000D+00 | 2550 | 0.1749217 | 1359.291
1.01325D+00 | 0.00000D+00 | 2575 | 0.1749372 | 1392.593
1.01325D+00 | 0.00000D+00 | 2600 | 0.174956 | 1426.017124
1.01325D+00 | 0.00000D+00 | 2625 | 0.1749784 | 1459.581
1.01325D+00 | 0.00000D+00 | 2650 | 0.1750054 | 1493.306
1.01325D+00 | 0.00000D+00 | 2675 | 0.1750376 | 1527.216
1.01325D+00 | 0.00000D+00 | 2700 | 0.1750761248 | 1561.343
1.01325D+00 | 0.00000D+00 | 2725 | 0.1751221 | 1595.72
1.01325D+00 | 0.00000D+00 | 2750 | 0.1751769 | 1630.388
1.01325D+00 | 0.00000D+00 | 2775 | 0.1752422 | 1665.394
1.01325D+00 | 0.00000D+00 | 2800 | 0.17532 | 1700.797
1.01325D+00 | 0.00000D+00 | 2825 | 0.1754126 | 1736.662
1.01325D+00 | 0.00000D+00 | 2850 | 0.1755229 | 1773.069
1.01325D+00 | 0.00000D+00 | 2875 | 0.1756544 | 1810.111656
1.01325D+00 | 0.00000D+00 | 2900 | 0.1758111 | 1847.901
1.01325D+00 | 0.00000D+00 | 2925 | 0.1759979 | 1886.569
1.01325D+00 | 0.00000D+00 | 2950 | 0.1762209 | 1926.273
1.01325D+00 | 0.00000D+00 | 2975 | 0.176487 | 1967.198
1.01325D+00 | 0.00000D+00 | 3000 | 0.1768050934 | 2009.566
1.01325D+00 | 0.00000D+00 | 3025 | 0.1771854 | 2053.64
1.01325D+00 | 0.00000D+00 | 3050 | 0.1776406 | 2099.735
1.01325D+00 | 0.00000D+00 | 3075 | 0.1781856 | 2148.224
1.01325D+00 | 0.00000D+00 | 3100 | 0.1788388 | 2199.549
1.01325D+00 | 0.00000D+00 | 3125 | 0.1796221 | 2254.239
1.01325D+00 | 0.00000D+00 | 3150 | 0.1805618086 | 2312.92
1.01325D+00 | 0.00000D+00 | 3175 | 0.1816898 | 2376.336
1.01325D+00 | 0.00000D+00 | 3200 | 0.1830444 | 2445.368
1.01325D+00 | 0.00000D+00 | 3225 | 0.1846715 | 2521.06
1.01325D+00 | 0.00000D+00 | 3250 | 0.1866265 | 2604.643
1.01325D+00 | 0.00000D+00 | 3275 | 0.1889759 | 2697.572
1.01325D+00 | 0.00000D+00 | 3300 | 0.1917997 | 2801.56
1.01325D+00 | 0.00000D+00 | 3325 | 0.1951941 | 2918.616
1.01325D+00 | 0.00000D+00 | 3350 | 0.1992752 | 3051.097
1.01325D+00 | 0.00000D+00 | 3375 | 0.2041828 | 3201.756
1.01325D+00 | 0.00000D+00 | 3400 | 0.210086 | 3373.803
1.01325D+00 | 0.00000D+00 | 3425 | 0.2171897 | 3570.961
1.01325D+00 | 0.00000D+00 | 3450 | 0.2257434 | 3797.543
1.01325D+00 | 0.00000D+00 | 3475 | 0.2360514 | 4058.512
1.01325D+00 | 0.00000D+00 | 3500 | 0.248488 | 4359.565169
1.01325D+00 | 0.00000D+00 | 3525 | 0.2635159 | 4707.195
1.01325D+00 | 0.00000D+00 | 3550 | 0.281711984 | 5108.765
1.01325D+00 | 0.00000D+00 | 3575 | 0.3038028 | 5572.556386
1.01325D+00 | 0.00000D+00 | 3600 | 0.3307137 | 6107.813
1.01325D+00 | 0.00000D+00 | 3625 | 0.3636394 | 6724.741
1.01325D+00 | 0.00000D+00 | 3650 | 0.4041481 | 7434.476
1.01325D+00 | 0.00000D+00 | 3675 | 0.4543367 | 8248.987
1.01325D+00 | 0.00000D+00 | 3700 | 0.5170739 | 9180.888
1.01325D+00 | 0.00000D+00 | 3725 | 0.5963889 | 10243.16
1.01325D+00 | 0.00000D+00 | 3750 | 0.6981249 | 11448.71
1.01325D+00 | 0.00000D+00 | 3775 | 0.8310896 | 12809.79
1.01325D+00 | 0.00000D+00 | 3800 | 1.009206486 | 14337.15
1.01325D+00 | 0.00000D+00 | 3825 | 1.255856 | 16038.96
1.01325D+00 | 0.00000D+00 | 3850 | 1.613515 | 17919.29983
1.01325D+00 | 0.00000D+00 | 3875 | 2.168139 | 19976.15
1.01325D+00 | 0.00000D+00 | 3900 | 3.123341 | 22198.06
1.01325D+00 | 0.00000D+00 | 3925 | 5.102555 | 24557.53
1.01325D+00 | 0.00000D+00 | 3950 | 11.31863 | 26990.4
1.01325D+00 | 0.00000D+00 | 3975 | 11.31863 | 26990.4
1.01325D+00 | 0.00000D+00 | 4000 | 11.31863 | 26990.4
p (bar) | B'g | Temp (K) | B'c | Hw (kJ/kg)
1.01325D+00 | 2.00000D-02 | 250 | 0.07214554 | -2809.641
1.01325D+00 | 2.00000D-02 | 275 | 0.07215914 | -2784.768
1.01325D+00 | 2.00000D-02 | 300 | 0.07217993 | -2759.679
1.01325D+00 | 2.00000D-02 | 325 | 0.07220888 | -2734.375
1.01325D+00 | 2.00000D-02 | 350 | 0.07224651 | -2708.856
1.01325D+00 | 2.00000D-02 | 375 | 0.07229307477 | -2683.12
1.01325D+00 | 2.00000D-02 | 400 | 0.07234892 | -2657.158
1.01325D+00 | 2.00000D-02 | 425 | 0.07241482 | -2630.955
1.01325D+00 | 2.00000D-02 | 450 | 0.07249237 | -2604.482
1.01325D+00 | 2.00000D-02 | 475 | 0.07258441 | -2577.691
1.01325D+00 | 2.00000D-02 | 500 | 0.07269551 | -2550.515
1.01325D+00 | 2.00000D-02 | 525 | 0.07283251 | -2522.849
1.01325D+00 | 2.00000D-02 | 550 | 0.07300537 | -2494.54
1.01325D+00 | 2.00000D-02 | 575 | 0.07322842 | -2465.367
1.01325D+00 | 2.00000D-02 | 600 | 0.07352216 | -2435.007
1.01325D+00 | 2.00000D-02 | 625 | 0.07391594 | -2402.994
1.01325D+00 | 2.00000D-02 | 650 | 0.07445153 | -2368.666
1.01325D+00 | 2.00000D-02 | 675 | 0.07518775 | -2331.091
1.01325D+00 | 2.00000D-02 | 700 | 0.07620576512 | -2288.995
1.01325D+00 | 2.00000D-02 | 725 | 0.07761442 | -2240.681
1.01325D+00 | 2.00000D-02 | 750 | 0.07955384 | -2183.997
1.01325D+00 | 2.00000D-02 | 775 | 0.08219504 | -2116.362
1.01325D+00 | 2.00000D-02 | 800 | 0.08573166 | -2034.933
1.01325D+00 | 2.00000D-02 | 825 | 0.09035917 | -1936.975
1.01325D+00 | 2.00000D-02 | 850 | 0.09623631 | -1820.489
1.01325D+00 | 2.00000D-02 | 875 | 0.1034259951 | -1685.11
1.01325D+00 | 2.00000D-02 | 900 | 0.1118212 | -1533.131
1.01325D+00 | 2.00000D-02 | 925 | 0.1210799 | -1370.23
1.01325D+00 | 2.00000D-02 | 950 | 0.1306172339 | -1205.251
1.01325D+00 | 2.00000D-02 | 975 | 0.139707 | -1048.464
1.01325D+00 | 2.00000D-02 | 1000 | 0.1476862 | -908.6455
1.01325D+00 | 2.00000D-02 | 1025 | 0.1541586 | -790.5275
1.01325D+00 | 2.00000D-02 | 1050 | 0.1590653 | -694.2183
1.01325D+00 | 2.00000D-02 | 1075 | 0.1625996 | -616.6074
1.01325D+00 | 2.00000D-02 | 1100 | 0.1650609 | -553.3828769
1.01325D+00 | 2.00000D-02 | 1125 | 0.1667436 | -500.4698
1.01325D+00 | 2.00000D-02 | 1150 | 0.1678858 | -454.6333
1.01325D+00 | 2.00000D-02 | 1175 | 0.1686619 | -413.5358
1.01325D+00 | 2.00000D-02 | 1200 | 0.1691925918 | -375.5725
1.01325D+00 | 2.00000D-02 | 1225 | 0.169559 | -339.6704817
1.01325D+00 | 2.00000D-02 | 1250 | 0.1698151 | -305.1204
1.01325D+00 | 2.00000D-02 | 1275 | 0.1699967 | -271.4541
1.01325D+00 | 2.00000D-02 | 1300 | 0.1701275907 | -238.3616
1.01325D+00 | 2.00000D-02 | 1325 | 0.1702237 | -205.6363
1.01325D+00 | 2.00000D-02 | 1350 | 0.170296 | -173.1393
1.01325D+00 | 2.00000D-02 | 1375 | 0.1703517 | -140.7761
1.01325D+00 | 2.00000D-02 | 1400 | 0.1703962 | -108.4819
1.01325D+00 | 2.00000D-02 | 1425 | 0.170433 | -76.21131
1.01325D+00 | 2.00000D-02 | 1450 | 0.1704649 | -43.9326
1.01325D+00 | 2.00000D-02 | 1475 | 0.1704937 | -11.62282
1.01325D+00 | 2.00000D-02 | 1500 | 0.170521 | 20.7348
1.01325D+00 | 2.00000D-02 | 1525 | 0.1705478 | 53.15289
1.01325D+00 | 2.00000D-02 | 1550 | 0.1705751611 | 85.64122
1.01325D+00 | 2.00000D-02 | 1575 | 0.1706037 | 118.2077
1.01325D+00 | 2.00000D-02 | 1600 | 0.1706341 | 150.8589
1.01325D+00 | 2.00000D-02 | 1625 | 0.1706669 | 183.6006
1.01325D+00 | 2.00000D-02 | 1650 | 0.1707026698 | 216.4383
1.01325D+00 | 2.00000D-02 | 1675 | 0.1707418 | 249.377
1.01325D+00 | 2.00000D-02 | 1700 | 0.1707848 | 282.4217
1.01325D+00 | 2.00000D-02 | 1725 | 0.1708321 | 315.5776
1.01325D+00 | 2.00000D-02 | 1750 | 0.170884 | 348.85
1.01325D+00 | 2.00000D-02 | 1775 | 0.1709411 | 382.2444
1.01325D+00 | 2.00000D-02 | 1800 | 0.1710036 | 415.7666
1.01325D+00 | 2.00000D-02 | 1825 | 0.171072031 | 449.4228
1.01325D+00 | 2.00000D-02 | 1850 | 0.1711468 | 483.2196
1.01325D+00 | 2.00000D-02 | 1875 | 0.1712282 | 517.1638
1.01325D+00 | 2.00000D-02 | 1900 | 0.1713167 | 551.2629
1.01325D+00 | 2.00000D-02 | 1925 | 0.1714126 | 585.5246
1.01325D+00 | 2.00000D-02 | 1950 | 0.1715164 | 619.9571
1.01325D+00 | 2.00000D-02 | 1975 | 0.1716284 | 654.5689
1.01325D+00 | 2.00000D-02 | 2000 | 0.1717489 | 689.3692
1.01325D+00 | 2.00000D-02 | 2025 | 0.1718783 | 724.3674
1.01325D+00 | 2.00000D-02 | 2050 | 0.172017 | 759.5731
1.01325D+00 | 2.00000D-02 | 2075 | 0.1721651 | 794.9967
1.01325D+00 | 2.00000D-02 | 2100 | 0.1723231 | 830.6485
1.01325D+00 | 2.00000D-02 | 2125 | 0.1724912 | 866.5393
1.01325D+00 | 2.00000D-02 | 2150 | 0.1726696 | 902.6801
1.01325D+00 | 2.00000D-02 | 2175 | 0.1728585 | 939.0821
1.01325D+00 | 2.00000D-02 | 2200 | 0.1730581 | 975.7565
1.01325D+00 | 2.00000D-02 | 2225 | 0.1732685 | 1012.714818
1.01325D+00 | 2.00000D-02 | 2250 | 0.1734898 | 1049.968
1.01325D+00 | 2.00000D-02 | 2275 | 0.173722 | 1087.528
1.01325D+00 | 2.00000D-02 | 2300 | 0.1739652 | 1125.406
1.01325D+00 | 2.00000D-02 | 2325 | 0.1742192 | 1163.613
1.01325D+00 | 2.00000D-02 | 2350 | 0.174484 | 1202.159
1.01325D+00 | 2.00000D-02 | 2375 | 0.1747595 | 1241.055
1.01325D+00 | 2.00000D-02 | 2400 | 0.1750454 | 1280.311
1.01325D+00 | 2.00000D-02 | 2425 | 0.1753414 | 1319.937
1.01325D+00 | 2.00000D-02 | 2450 | 0.1756472 | 1359.941
1.01325D+00 | 2.00000D-02 | 2475 | 0.1759626 | 1400.333
1.01325D+00 | 2.00000D-02 | 2500 | 0.1762871 | 1441.121
1.01325D+00 | 2.00000D-02 | 2525 | 0.1766202 | 1482.313
1.01325D+00 | 2.00000D-02 | 2550 | 0.1769615054 | 1523.916
1.01325D+00 | 2.00000D-02 | 2575 | 0.1773105772 | 1565.938
1.01325D+00 | 2.00000D-02 | 2600 | 0.1776669326 | 1608.388
1.01325D+00 | 2.00000D-02 | 2625 | 0.1780301 | 1651.272
1.01325D+00 | 2.00000D-02 | 2650 | 0.1783998 | 1694.602
1.01325D+00 | 2.00000D-02 | 2675 | 0.1787756 | 1738.386
1.01325D+00 | 2.00000D-02 | 2700 | 0.1791574 | 1782.638
1.01325D+00 | 2.00000D-02 | 2725 | 0.1795451 | 1827.374
1.01325D+00 | 2.00000D-02 | 2750 | 0.1799389 | 1872.614
1.01325D+00 | 2.00000D-02 | 2775 | 0.1803393 | 1918.382
1.01325D+00 | 2.00000D-02 | 2800 | 0.1807471 | 1964.712
1.01325D+00 | 2.00000D-02 | 2825 | 0.1811634 | 2011.643
1.01325D+00 | 2.00000D-02 | 2850 | 0.1815901 | 2059.227
1.01325D+00 | 2.00000D-02 | 2875 | 0.1820295 | 2107.531
1.01325D+00 | 2.00000D-02 | 2900 | 0.182485 | 2156.637
1.01325D+00 | 2.00000D-02 | 2925 | 0.1829606 | 2206.648
1.01325D+00 | 2.00000D-02 | 2950 | 0.1834618 | 2257.693
1.01325D+00 | 2.00000D-02 | 2975 | 0.1839953 | 2309.93
1.01325D+00 | 2.00000D-02 | 3000 | 0.1845696 | 2363.554
1.01325D+00 | 2.00000D-02 | 3025 | 0.185195 | 2418.806324
1.01325D+00 | 2.00000D-02 | 3050 | 0.1858846 | 2475.977
1.01325D+00 | 2.00000D-02 | 3075 | 0.1866540558 | 2535.42
1.01325D+00 | 2.00000D-02 | 3100 | 0.1875226 | 2597.563
1.01325D+00 | 2.00000D-02 | 3125 | 0.1885134 | 2662.922
1.01325D+00 | 2.00000D-02 | 3150 | 0.1896548 | 2732.112987
1.01325D+00 | 2.00000D-02 | 3175 | 0.1909808 | 2805.876
1.01325D+00 | 2.00000D-02 | 3200 | 0.1925323769 | 2885.092
1.01325D+00 | 2.00000D-02 | 3225 | 0.1943589236 | 2970.809
1.01325D+00 | 2.00000D-02 | 3250 | 0.1965198 | 3064.267
1.01325D+00 | 2.00000D-02 | 3275 | 0.1990863 | 3166.936
1.01325D+00 | 2.00000D-02 | 3300 | 0.2021440608 | 3280.543497
1.01325D+00 | 2.00000D-02 | 3325 | 0.2057962 | 3407.123
1.01325D+00 | 2.00000D-02 | 3350 | 0.2101668 | 3549.057
1.01325D+00 | 2.00000D-02 | 3375 | 0.2154051 | 3709.127
1.01325D+00 | 2.00000D-02 | 3400 | 0.2216916 | 3890.568
1.01325D+00 | 2.00000D-02 | 3425 | 0.2292449 | 4097.137
1.01325D+00 | 2.00000D-02 | 3450 | 0.2383307 | 4333.166
1.01325D+00 | 2.00000D-02 | 3475 | 0.2492732 | 4603.638
1.01325D+00 | 2.00000D-02 | 3500 | 0.2624708 | 4914.25
1.01325D+00 | 2.00000D-02 | 3525 | 0.2784159 | 5271.476902
1.01325D+00 | 2.00000D-02 | 3550 | 0.2977224 | 5682.628
1.01325D+00 | 2.00000D-02 | 3575 | 0.3211632 | 6155.888
1.01325D+00 | 2.00000D-02 | 3600 | 0.3497225 | 6700.332
1.01325D+00 | 2.00000D-02 | 3625 | 0.3846713 | 7325.913
1.01325D+00 | 2.00000D-02 | 3650 | 0.4276776 | 8043.389
1.01325D+00 | 2.00000D-02 | 3675 | 0.4809724 | 8864.188
1.01325D+00 | 2.00000D-02 | 3700 | 0.5476075 | 9800.187
1.01325D+00 | 2.00000D-02 | 3725 | 0.6318702 | 10863.36
1.01325D+00 | 2.00000D-02 | 3750 | 0.7399787 | 12065.32
1.01325D+00 | 2.00000D-02 | 3775 | 0.8813061 | 13416.62
1.01325D+00 | 2.00000D-02 | 3800 | 1.070671 | 14925.91
1.01325D+00 | 2.00000D-02 | 3825 | 1.332958 | 16598.81
1.01325D+00 | 2.00000D-02 | 3850 | 1.71337 | 18436.42
1.01325D+00 | 2.00000D-02 | 3875 | 2.303368 | 20433.34
1.01325D+00 | 2.00000D-02 | 3900 | 3.319516 | 22574.54
1.01325D+00 | 2.00000D-02 | 3925 | 5.424419 | 24829.26
1.01325D+00 | 2.00000D-02 | 3950 | 12.02705 | 27131.78
1.01325D+00 | 2.00000D-02 | 3975 | 12.02705 | 27131.78
1.01325D+00 | 2.00000D-02 | 4000 | 12.02705 | 27131.78
p (bar) | B'g | Temp (K) | B'c | Hw (kJ/kg)
1.01325D+00 | 4.00000D-02 | 250 | 0.05689562 | -2937.088
1.01325D+00 | 4.00000D-02 | 275 | 0.05695345 | -2911.505
1.01325D+00 | 4.00000D-02 | 300 | 0.05704129 | -2885.643
1.01325D+00 | 4.00000D-02 | 325 | 0.05716239 | -2859.495
1.01325D+00 | 4.00000D-02 | 350 | 0.05731744 | -2833.058
1.01325D+00 | 4.00000D-02 | 375 | 0.0575052463 | -2806.33
1.01325D+00 | 4.00000D-02 | 400 | 0.05772363 | -2779.302041
1.01325D+00 | 4.00000D-02 | 425 | 0.05797051 | -2751.952
1.01325D+00 | 4.00000D-02 | 450 | 0.05824488 | -2724.239159
1.01325D+00 | 4.00000D-02 | 475 | 0.05854748 | -2696.093
1.01325D+00 | 4.00000D-02 | 500 | 0.05888143 | -2667.408
1.01325D+00 | 4.00000D-02 | 525 | 0.05925266 | -2638.033
1.01325D+00 | 4.00000D-02 | 550 | 0.05967061 | -2607.763
1.01325D+00 | 4.00000D-02 | 575 | 0.06014926 | -2576.316
1.01325D+00 | 4.00000D-02 | 600 | 0.06070896 | -2543.314
1.01325D+00 | 4.00000D-02 | 625 | 0.06137906 | -2508.246
1.01325D+00 | 4.00000D-02 | 650 | 0.06220173 | -2470.418
1.01325D+00 | 4.00000D-02 | 675 | 0.06323681 | -2428.89
1.01325D+00 | 4.00000D-02 | 700 | 0.06456724 | -2382.399
1.01325D+00 | 4.00000D-02 | 725 | 0.06630446 | -2329.278
1.01325D+00 | 4.00000D-02 | 750 | 0.06859208 | -2267.408
1.01325D+00 | 4.00000D-02 | 775 | 0.07160536631 | -2194.241
1.01325D+00 | 4.00000D-02 | 800 | 0.07554288 | -2106.955
1.01325D+00 | 4.00000D-02 | 825 | 0.08060522 | -2002.825229
1.01325D+00 | 4.00000D-02 | 850 | 0.08695541 | -1879.863
1.01325D+00 | 4.00000D-02 | 875 | 0.09465782 | -1737.737
1.01325D+00 | 4.00000D-02 | 900 | 0.1036013 | -1578.824
1.01325D+00 | 4.00000D-02 | 925 | 0.1134312 | -1408.955
1.01325D+00 | 4.00000D-02 | 950 | 0.1235409 | -1237.197
1.01325D+00 | 4.00000D-02 | 975 | 0.1331753 | -1074.072
1.01325D+00 | 4.00000D-02 | 1000 | 0.141643 | -928.5784
1.01325D+00 | 4.00000D-02 | 1025 | 0.1485278 | -805.5835
1.01325D+00 | 4.00000D-02 | 1050 | 0.1537639 | -705.2203
1.01325D+00 | 4.00000D-02 | 1075 | 0.1575499 | -624.3085
1.01325D+00 | 4.00000D-02 | 1100 | 0.1601975 | -558.4129
1.01325D+00 | 4.00000D-02 | 1125 | 0.1620154 | -503.3224658
1.01325D+00 | 4.00000D-02 | 1150 | 0.163255 | -455.6790832
1.01325D+00 | 4.00000D-02 | 1175 | 0.164101 | -413.0451
1.01325D+00 | 4.00000D-02 | 1200 | 0.1646821 | -373.7398
1.01325D+00 | 4.00000D-02 | 1225 | 0.1650852 | -336.6341
1.01325D+00 | 4.00000D-02 | 1250 | 0.1653684 | -300.978223
1.01325D+00 | 4.00000D-02 | 1275 | 0.1655703 | -266.2751809
1.01325D+00 | 4.00000D-02 | 1300 | 0.1657169 | -232.1942
1.01325D+00 | 4.00000D-02 | 1325 | 0.1658254 | -198.5137
1.01325D+00 | 4.00000D-02 | 1350 | 0.1659078 | -165.0837
1.01325D+00 | 4.00000D-02 | 1375 | 0.165972275 | -131.8015134
1.01325D+00 | 4.00000D-02 | 1400 | 0.1660246 | -98.59612
1.01325D+00 | 4.00000D-02 | 1425 | 0.1660689 | -65.41751
1.01325D+00 | 4.00000D-02 | 1450 | 0.1661080447 | -32.22989
1.01325D+00 | 4.00000D-02 | 1475 | 0.1661444 | 0.992839
1.01325D+00 | 4.00000D-02 | 1500 | 0.1661795 | 34.27024
1.01325D+00 | 4.00000D-02 | 1525 | 0.1662149 | 67.6174
1.01325D+00 | 4.00000D-02 | 1550 | 0.1662515 | 101.0464
1.01325D+00 | 4.00000D-02 | 1575 | 0.1662904 | 134.5673
1.01325D+00 | 4.00000D-02 | 1600 | 0.1663323 | 168.189
1.01325D+00 | 4.00000D-02 | 1625 | 0.1663778481 | 201.9193
1.01325D+00 | 4.00000D-02 | 1650 | 0.1664278 | 235.766
1.01325D+00 | 4.00000D-02 | 1675 | 0.1664829 | 269.7363
1.01325D+00 | 4.00000D-02 | 1700 | 0.1665436 | 303.8379
1.01325D+00 | 4.00000D-02 | 1725 | 0.1666105 | 338.0784
1.01325D+00 | 4.00000D-02 | 1750 | 0.1666843 | 372.4658
1.01325D+00 | 4.00000D-02 | 1775 | 0.1667654 | 407.0085
1.01325D+00 | 4.00000D-02 | 1800 | 0.1668546 | 441.7155
1.01325D+00 | 4.00000D-02 | 1825 | 0.1669524 | 476.5963
1.01325D+00 | 4.00000D-02 | 1850 | 0.1670594 | 511.6608
1.01325D+00 | 4.00000D-02 | 1875 | 0.1671762 | 546.9199
1.01325D+00 | 4.00000D-02 | 1900 | 0.1673033225 | 582.3847
1.01325D+00 | 4.00000D-02 | 1925 | 0.1674414 | 618.0674
1.01325D+00 | 4.00000D-02 | 1950 | 0.1675911368 | 653.9807
1.01325D+00 | 4.00000D-02 | 1975 | 0.167753 | 690.138
1.01325D+00 | 4.00000D-02 | 2000 | 0.1679276 | 726.5534
1.01325D+00 | 4.00000D-02 | 2025 | 0.1681155 | 763.2416818
1.01325D+00 | 4.00000D-02 | 2050 | 0.1683172559 | 800.2184
1.01325D+00 | 4.00000D-02 | 2075 | 0.1685335 | 837.4997
1.01325D+00 | 4.00000D-02 | 2100 | 0.1687646064 | 875.1024
1.01325D+00 | 4.00000D-02 | 2125 | 0.1690112 | 913.0438
1.01325D+00 | 4.00000D-02 | 2150 | 0.1692737 | 951.342
1.01325D+00 | 4.00000D-02 | 2175 | 0.1695526 | 990.0153
1.01325D+00 | 4.00000D-02 | 2200 | 0.1698483 | 1029.083
1.01325D+00 | 4.00000D-02 | 2225 | 0.1701611699 | 1068.563
1.01325D+00 | 4.00000D-02 | 2250 | 0.1704915 | 1108.477
1.01325D+00 | 4.00000D-02 | 2275 | 0.1708395 | 1148.843
1.01325D+00 | 4.00000D-02 | 2300 | 0.1712056 | 1189.682
1.01325D+00 | 4.00000D-02 | 2325 | 0.1715898 | 1231.014
1.01325D+00 | 4.00000D-02 | 2350 | 0.1719921629 | 1272.858
1.01325D+00 | 4.00000D-02 | 2375 | 0.1724128 | 1315.234
1.01325D+00 | 4.00000D-02 | 2400 | 0.1728518 | 1358.162
1.01325D+00 | 4.00000D-02 | 2425 | 0.1733088 | 1401.661233
1.01325D+00 | 4.00000D-02 | 2450 | 0.1737839 | 1445.75
1.01325D+00 | 4.00000D-02 | 2475 | 0.1742766 | 1490.447
1.01325D+00 | 4.00000D-02 | 2500 | 0.1747868 | 1535.77
1.01325D+00 | 4.00000D-02 | 2525 | 0.1753141 | 1581.737
1.01325D+00 | 4.00000D-02 | 2550 | 0.1758580009 | 1628.363
1.01325D+00 | 4.00000D-02 | 2575 | 0.1764181 | 1675.666
1.01325D+00 | 4.00000D-02 | 2600 | 0.1769937 | 1723.663
1.01325D+00 | 4.00000D-02 | 2625 | 0.1775846 | 1772.368
1.01325D+00 | 4.00000D-02 | 2650 | 0.1781899983 | 1821.798
1.01325D+00 | 4.00000D-02 | 2675 | 0.1788095 | 1871.972
1.01325D+00 | 4.00000D-02 | 2700 | 0.1794428 | 1922.906
1.01325D+00 | 4.00000D-02 | 2725 | 0.1800893 | 1974.621
1.01325D+00 | 4.00000D-02 | 2750 | 0.1807491 | 2027.14
1.01325D+00 | 4.00000D-02 | 2775 | 0.1814222 | 2080.491
1.01325D+00 | 4.00000D-02 | 2800 | 0.1821089 | 2134.707
1.01325D+00 | 4.00000D-02 | 2825 | 0.1828099 | 2189.826
1.01325D+00 | 4.00000D-02 | 2850 | 0.1835265 | 2245.898422
1.01325D+00 | 4.00000D-02 | 2875 | 0.1842606 | 2302.985
1.01325D+00 | 4.00000D-02 | 2900 | 0.1850147321 | 2361.163
1.01325D+00 | 4.00000D-02 | 2925 | 0.1857925 | 2420.526
1.01325D+00 | 4.00000D-02 | 2950 | 0.1865987 | 2481.193
1.01325D+00 | 4.00000D-02 | 2975 | 0.1874395 | 2543.31
1.01325D+00 | 4.00000D-02 | 3000 | 0.1883228 | 2607.06
1.01325D+00 | 4.00000D-02 | 3025 | 0.1892587 | 2672.666327
1.01325D+00 | 4.00000D-02 | 3050 | 0.1902596 | 2740.403
1.01325D+00 | 4.00000D-02 | 3075 | 0.1913413 | 2810.607
1.01325D+00 | 4.00000D-02 | 3100 | 0.1925228293 | 2883.687
1.01325D+00 | 4.00000D-02 | 3125 | 0.1938279 | 2960.138
1.01325D+00 | 4.00000D-02 | 3150 | 0.1952853 | 3040.559
1.01325D+00 | 4.00000D-02 | 3175 | 0.1969299881 | 3125.672
1.01325D+00 | 4.00000D-02 | 3200 | 0.1988046 | 3216.338
1.01325D+00 | 4.00000D-02 | 3225 | 0.2009604 | 3313.591
1.01325D+00 | 4.00000D-02 | 3250 | 0.2034594 | 3418.657513
1.01325D+00 | 4.00000D-02 | 3275 | 0.2063766 | 3532.994
1.01325D+00 | 4.00000D-02 | 3300 | 0.2098021 | 3658.322
1.01325D+00 | 4.00000D-02 | 3325 | 0.2138444 | 3796.669
1.01325D+00 | 4.00000D-02 | 3350 | 0.2186345 | 3950.412121
1.01325D+00 | 4.00000D-02 | 3375 | 0.2243303 | 4122.334
1.01325D+00 | 4.00000D-02 | 3400 | 0.2311226 | 4315.67103
1.01325D+00 | 4.00000D-02 | 3425 | 0.2392427 | 4534.178
1.01325D+00 | 4.00000D-02 | 3450 | 0.248972 | 4782.186
1.01325D+00 | 4.00000D-02 | 3475 | 0.2606539 | 5064.667
1.01325D+00 | 4.00000D-02 | 3500 | 0.2747102 | 5387.296
1.01325D+00 | 4.00000D-02 | 3525 | 0.2916628 | 5756.505
1.01325D+00 | 4.00000D-02 | 3550 | 0.3121619 | 6179.531
1.01325D+00 | 4.00000D-02 | 3575 | 0.3370263 | 6664.438988
1.01325D+00 | 4.00000D-02 | 3600 | 0.3672989 | 7220.127
1.01325D+00 | 4.00000D-02 | 3625 | 0.4043265 | 7856.283137
1.01325D+00 | 4.00000D-02 | 3650 | 0.4498767723 | 8583.286
1.01325D+00 | 4.00000D-02 | 3675 | 0.506314 | 9412.041
1.01325D+00 | 4.00000D-02 | 3700 | 0.576873 | 10353.71
1.01325D+00 | 4.00000D-02 | 3725 | 0.6660985 | 11419.32
1.01325D+00 | 4.00000D-02 | 3750 | 0.7805824 | 12619.26
1.01325D+00 | 4.00000D-02 | 3775 | 0.9302623 | 13962.53
1.01325D+00 | 4.00000D-02 | 3800 | 1.130851 | 15455.88
1.01325D+00 | 4.00000D-02 | 3825 | 1.408731 | 17102.64
1.01325D+00 | 4.00000D-02 | 3850 | 1.811831452 | 18901.3
1.01325D+00 | 4.00000D-02 | 3875 | 2.437103877 | 20843.57
1.01325D+00 | 4.00000D-02 | 3900 | 3.514042 | 22911.49
1.01325D+00 | 4.00000D-02 | 3925 | 5.744322 | 25071.67
1.01325D+00 | 4.00000D-02 | 3950 | 12.73241 | 27257.5175
1.01325D+00 | 4.00000D-02 | 3975 | 12.73241 | 27257.5175
1.01325D+00 | 4.00000D-02 | 4000 | 12.73241 | 27257.5175
p (bar) | B'g | Temp (K) | B'c | Hw (kJ/kg)
1.01325D+00 | 7.00000D-02 | 250 | 0.03409346932 | -3125.956
1.01325D+00 | 7.00000D-02 | 275 | 0.03428883 | -3099.059464
1.01325D+00 | 7.00000D-02 | 300 | 0.03458233 | -3071.671
1.01325D+00 | 7.00000D-02 | 325 | 0.03498048 | -3043.772595
1.01325D+00 | 7.00000D-02 | 350 | 0.03547957 | -3015.373
1.01325D+00 | 7.00000D-02 | 375 | 0.03606811 | -2986.499
1.01325D+00 | 7.00000D-02 | 400 | 0.03673048 | -2957.172826
1.01325D+00 | 7.00000D-02 | 425 | 0.0374505 | -2927.399776
1.01325D+00 | 7.00000D-02 | 450 | 0.03821413 | -2897.149
1.01325D+00 | 7.00000D-02 | 475 | 0.03901093 | -2866.343
1.01325D+00 | 7.00000D-02 | 500 | 0.03983479 | -2834.849
1.01325D+00 | 7.00000D-02 | 525 | 0.04068415999 | -2802.473
1.01325D+00 | 7.00000D-02 | 550 | 0.04156241 | -2768.95
1.01325D+00 | 7.00000D-02 | 575 | 0.04247887 | -2733.932
1.01325D+00 | 7.00000D-02 | 600 | 0.0434509 | -2696.974
1.01325D+00 | 7.00000D-02 | 625 | 0.04450713 | -2657.501
1.01325D+00 | 7.00000D-02 | 650 | 0.04569196 | -2614.77
1.01325D+00 | 7.00000D-02 | 675 | 0.04707087 | -2567.806
1.01325D+00 | 7.00000D-02 | 700 | 0.048736 | -2515.329
1.01325D+00 | 7.00000D-02 | 725 | 0.05081104 | -2455.674
1.01325D+00 | 7.00000D-02 | 750 | 0.05345402985 | -2386.732
1.01325D+00 | 7.00000D-02 | 775 | 0.05685568 | -2305.965
1.01325D+00 | 7.00000D-02 | 800 | 0.06122981 | -2210.556
1.01325D+00 | 7.00000D-02 | 825 | 0.06679071 | -2097.781
1.01325D+00 | 7.00000D-02 | 850 | 0.07371167 | -1965.66
1.01325D+00 | 7.00000D-02 | 875 | 0.08206116523 | -1813.916
1.01325D+00 | 7.00000D-02 | 900 | 0.09172212 | -1645.054
1.01325D+00 | 7.00000D-02 | 925 | 0.1023204183 | -1465.145
1.01325D+00 | 7.00000D-02 | 950 | 0.113215 | -1283.591
1.01325D+00 | 7.00000D-02 | 975 | 0.1236061 | -1111.292
1.01325D+00 | 7.00000D-02 | 1000 | 0.1327578 | -957.5784
1.01325D+00 | 7.00000D-02 | 1025 | 0.1402222462 | -827.5171
1.01325D+00 | 7.00000D-02 | 1050 | 0.1459219129 | -721.2776
1.01325D+00 | 7.00000D-02 | 1075 | 0.1500616391 | -635.5778
1.01325D+00 | 7.00000D-02 | 1100 | 0.1529704 | -565.8045
1.01325D+00 | 7.00000D-02 | 1125 | 0.1549771057 | -507.5501
1.01325D+00 | 7.00000D-02 | 1150 | 0.1563516 | -457.2789823
1.01325D+00 | 7.00000D-02 | 1175 | 0.157294 | -412.4094
1.01325D+00 | 7.00000D-02 | 1200 | 0.1579439 | -371.1509
1.01325D+00 | 7.00000D-02 | 1225 | 0.1583967 | -332.2939
1.01325D+00 | 7.00000D-02 | 1250 | 0.158716 | -295.0303284
1.01325D+00 | 7.00000D-02 | 1275 | 0.1589447 | -258.8214
1.01325D+00 | 7.00000D-02 | 1300 | 0.1591115 | -223.3065
1.01325D+00 | 7.00000D-02 | 1325 | 0.1592357 | -188.2423
1.01325D+00 | 7.00000D-02 | 1350 | 0.1593307 | -153.4631
1.01325D+00 | 7.00000D-02 | 1375 | 0.1594058 | -118.8548
1.01325D+00 | 7.00000D-02 | 1400 | 0.1594674 | -84.33731
1.01325D+00 | 7.00000D-02 | 1425 | 0.1595203 | -49.85405
1.01325D+00 | 7.00000D-02 | 1450 | 0.1595678 | -15.36392
1.01325D+00 | 7.00000D-02 | 1475 | 0.1596125 | 19.16352
1.01325D+00 | 7.00000D-02 | 1500 | 0.1596565 | 53.75144
1.01325D+00 | 7.00000D-02 | 1525 | 0.1597013 | 88.41807
1.01325D+00 | 7.00000D-02 | 1550 | 0.1597483 | 123.1783546
1.01325D+00 | 7.00000D-02 | 1575 | 0.1597985096 | 158.045
1.01325D+00 | 7.00000D-02 | 1600 | 0.1598530285 | 193.0294
1.01325D+00 | 7.00000D-02 | 1625 | 0.1599127399 | 228.142
1.01325D+00 | 7.00000D-02 | 1650 | 0.1599785 | 263.3929068
1.01325D+00 | 7.00000D-02 | 1675 | 0.1600511 | 298.7923
1.01325D+00 | 7.00000D-02 | 1700 | 0.1601314 | 334.3502
1.01325D+00 | 7.00000D-02 | 1725 | 0.1602202 | 370.0774
1.01325D+00 | 7.00000D-02 | 1750 | 0.1603182 | 405.9847115
1.01325D+00 | 7.00000D-02 | 1775 | 0.1604263 | 442.0839
1.01325D+00 | 7.00000D-02 | 1800 | 0.1605452 | 478.3872
1.01325D+00 | 7.00000D-02 | 1825 | 0.1606758 | 514.9079
1.01325D+00 | 7.00000D-02 | 1850 | 0.1608189 | 551.6597
1.01325D+00 | 7.00000D-02 | 1875 | 0.1609753 | 588.6576
1.01325D+00 | 7.00000D-02 | 1900 | 0.1611458 | 625.9173
1.01325D+00 | 7.00000D-02 | 1925 | 0.1613313 | 663.4555
1.01325D+00 | 7.00000D-02 | 1950 | 0.1615327 | 701.29
1.01325D+00 | 7.00000D-02 | 1975 | 0.1617507 | 739.4396
1.01325D+00 | 7.00000D-02 | 2000 | 0.1619863 | 777.9241
1.01325D+00 | 7.00000D-02 | 2025 | 0.1622403 | 816.7642
1.01325D+00 | 7.00000D-02 | 2050 | 0.1625136 | 855.9818
1.01325D+00 | 7.00000D-02 | 2075 | 0.1628069 | 895.5998
1.01325D+00 | 7.00000D-02 | 2100 | 0.1631212 | 935.6422
1.01325D+00 | 7.00000D-02 | 2125 | 0.1634572 | 976.1336773
1.01325D+00 | 7.00000D-02 | 2150 | 0.1638156 | 1017.1
1.01325D+00 | 7.00000D-02 | 2175 | 0.1641974 | 1058.568
1.01325D+00 | 7.00000D-02 | 2200 | 0.164603 | 1100.565
1.01325D+00 | 7.00000D-02 | 2225 | 0.1650333236 | 1143.119
1.01325D+00 | 7.00000D-02 | 2250 | 0.1654889 | 1186.26
1.01325D+00 | 7.00000D-02 | 2275 | 0.1659703 | 1230.016
1.01325D+00 | 7.00000D-02 | 2300 | 0.1664781 | 1274.417
1.01325D+00 | 7.00000D-02 | 2325 | 0.1670127283 | 1319.494
1.01325D+00 | 7.00000D-02 | 2350 | 0.1675746 | 1365.278
1.01325D+00 | 7.00000D-02 | 2375 | 0.1681639 | 1411.798
1.01325D+00 | 7.00000D-02 | 2400 | 0.1687811 | 1459.085
1.01325D+00 | 7.00000D-02 | 2425 | 0.1694262 | 1507.17
1.01325D+00 | 7.00000D-02 | 2450 | 0.1700992733 | 1556.084
1.01325D+00 | 7.00000D-02 | 2475 | 0.1708003 | 1605.855
1.01325D+00 | 7.00000D-02 | 2500 | 0.1715293 | 1656.514
1.01325D+00 | 7.00000D-02 | 2525 | 0.1722859 | 1708.09
1.01325D+00 | 7.00000D-02 | 2550 | 0.1730699 | 1760.611
1.01325D+00 | 7.00000D-02 | 2575 | 0.173881 | 1814.105
1.01325D+00 | 7.00000D-02 | 2600 | 0.1747187 | 1868.599
1.01325D+00 | 7.00000D-02 | 2625 | 0.1755826 | 1924.121
1.01325D+00 | 7.00000D-02 | 2650 | 0.1764721 | 1980.698
1.01325D+00 | 7.00000D-02 | 2675 | 0.1773867 | 2038.358
1.01325D+00 | 7.00000D-02 | 2700 | 0.178326 | 2097.128
1.01325D+00 | 7.00000D-02 | 2725 | 0.1792895 | 2157.039
1.01325D+00 | 7.00000D-02 | 2750 | 0.1802769 | 2218.121
1.01325D+00 | 7.00000D-02 | 2775 | 0.1812881 | 2280.41
1.01325D+00 | 7.00000D-02 | 2800 | 0.1823232 | 2343.945
1.01325D+00 | 7.00000D-02 | 2825 | 0.1833826 | 2408.771
1.01325D+00 | 7.00000D-02 | 2850 | 0.1844674 | 2474.94308
1.01325D+00 | 7.00000D-02 | 2875 | 0.1855789 | 2542.525
1.01325D+00 | 7.00000D-02 | 2900 | 0.1867195 | 2611.595
1.01325D+00 | 7.00000D-02 | 2925 | 0.1878924 | 2682.249
1.01325D+00 | 7.00000D-02 | 2950 | 0.189102053 | 2754.603
1.01325D+00 | 7.00000D-02 | 2975 | 0.1903543 | 2828.804
1.01325D+00 | 7.00000D-02 | 3000 | 0.1916569 | 2905.027
1.01325D+00 | 7.00000D-02 | 3025 | 0.1930196 | 2983.492
1.01325D+00 | 7.00000D-02 | 3050 | 0.194455 | 3064.467
1.01325D+00 | 7.00000D-02 | 3075 | 0.1959788 | 3148.279
1.01325D+00 | 7.00000D-02 | 3100 | 0.1976107 | 3235.328
1.01325D+00 | 7.00000D-02 | 3125 | 0.199375 | 3326.099
1.01325D+00 | 7.00000D-02 | 3150 | 0.2013015 | 3421.18
1.01325D+00 | 7.00000D-02 | 3175 | 0.2034269 | 3521.279327
1.01325D+00 | 7.00000D-02 | 3200 | 0.2057957 | 3627.249
1.01325D+00 | 7.00000D-02 | 3225 | 0.2084623 | 3740.109
1.01325D+00 | 7.00000D-02 | 3250 | 0.2114924999 | 3861.076
1.01325D+00 | 7.00000D-02 | 3275 | 0.214966 | 3991.596
1.01325D+00 | 7.00000D-02 | 3300 | 0.218979 | 4133.381
1.01325D+00 | 7.00000D-02 | 3325 | 0.2236479 | 4288.449
1.01325D+00 | 7.00000D-02 | 3350 | 0.2291132 | 4459.171
1.01325D+00 | 7.00000D-02 | 3375 | 0.2355448 | 4648.32
1.01325D+00 | 7.00000D-02 | 3400 | 0.2431482 | 4859.122
1.01325D+00 | 7.00000D-02 | 3425 | 0.2521729 | 5095.318
1.01325D+00 | 7.00000D-02 | 3450 | 0.2629227 | 5361.216
1.01325D+00 | 7.00000D-02 | 3475 | 0.2757687 | 5661.754
1.01325D+00 | 7.00000D-02 | 3500 | 0.2911672 | 6002.548
1.01325D+00 | 7.00000D-02 | 3525 | 0.3096826 | 6389.943287
1.01325D+00 | 7.00000D-02 | 3550 | 0.3320188 | 6831.041
1.01325D+00 | 7.00000D-02 | 3575 | 0.3590626242 | 7333.709
1.01325D+00 | 7.00000D-02 | 3600 | 0.3919437 | 7906.555
1.01325D+00 | 7.00000D-02 | 3625 | 0.4321213 | 8558.857
1.01325D+00 | 7.00000D-02 | 3650 | 0.4815113 | 9300.428
1.01325D+00 | 7.00000D-02 | 3675 | 0.5426768 | 10141.4
1.01325D+00 | 7.00000D-02 | 3700 | 0.6191255 | 11091.91
1.01325D+00 | 7.00000D-02 | 3725 | 0.7157863 | 12161.65037
1.01325D+00 | 7.00000D-02 | 3750 | 0.83981 | 13359.3
1.01325D+00 | 7.00000D-02 | 3775 | 1.001978 | 14691.76
1.01325D+00 | 7.00000D-02 | 3800 | 1.21934 | 16163.21
1.01325D+00 | 7.00000D-02 | 3825 | 1.520523 | 17774.03
1.01325D+00 | 7.00000D-02 | 3850 | 1.957532 | 19519.34
1.01325D+00 | 7.00000D-02 | 3875 | 2.635539 | 21387.28
1.01325D+00 | 7.00000D-02 | 3900 | 3.803383 | 23356.37
1.01325D+00 | 7.00000D-02 | 3925 | 6.221193618 | 25390.36
1.01325D+00 | 7.00000D-02 | 3950 | 13.78561 | 27422.17
1.01325D+00 | 7.00000D-02 | 3975 | 13.78561 | 27422.17
1.01325D+00 | 7.00000D-02 | 4000 | 13.78561 | 27422.17
p (bar) | B'g | Temp (K) | B'c | Hw (kJ/kg)
1.01325D+00 | 1.00000D-01 | 250 | 0.01140785 | -3311.962
1.01325D+00 | 1.00000D-01 | 275 | 0.01185126342 | -3283.337
1.01325D+00 | 1.00000D-01 | 300 | 0.01250728 | -3253.83
1.01325D+00 | 1.00000D-01 | 325 | 0.01337884 | -3223.43844
1.01325D+00 | 1.00000D-01 | 350 | 0.01444365 | -3192.238
1.01325D+00 | 1.00000D-01 | 375 | 0.01566279 | -3160.346665
1.01325D+00 | 1.00000D-01 | 400 | 0.01699131 | -3127.879
1.01325D+00 | 1.00000D-01 | 425 | 0.0183867 | -3094.91
1.01325D+00 | 1.00000D-01 | 450 | 0.01981377 | -3061.45
1.01325D+00 | 1.00000D-01 | 475 | 0.02124632296 | -3027.435
1.01325D+00 | 1.00000D-01 | 500 | 0.02266686 | -2992.717
1.01325D+00 | 1.00000D-01 | 525 | 0.02406565 | -2957.064
1.01325D+00 | 1.00000D-01 | 550 | 0.02544024984 | -2920.161
1.01325D+00 | 1.00000D-01 | 575 | 0.0267962 | -2881.598
1.01325D+00 | 1.00000D-01 | 600 | 0.02814933 | -2840.862361
1.01325D+00 | 1.00000D-01 | 625 | 0.02952962944 | -2797.313
1.01325D+00 | 1.00000D-01 | 650 | 0.03098655 | -2750.142
1.01325D+00 | 1.00000D-01 | 675 | 0.03259492 | -2698.32
1.01325D+00 | 1.00000D-01 | 700 | 0.03446074 | -2640.523
1.01325D+00 | 1.00000D-01 | 725 | 0.0367255 | -2575.052
1.01325D+00 | 1.00000D-01 | 750 | 0.03956785 | -2499.774
1.01325D+00 | 1.00000D-01 | 775 | 0.04320032 | -2412.131
1.01325D+00 | 1.00000D-01 | 800 | 0.04785787 | -2309.29
1.01325D+00 | 1.00000D-01 | 825 | 0.05377334 | -2188.51115
1.01325D+00 | 1.00000D-01 | 850 | 0.06113379 | -2047.822
1.01325D+00 | 1.00000D-01 | 875 | 0.07001373 | -1886.999
1.01325D+00 | 1.00000D-01 | 900 | 0.0802909 | -1708.684
1.01325D+00 | 1.00000D-01 | 925 | 0.09157129893 | -1519.188
1.01325D+00 | 1.00000D-01 | 950 | 0.1031785 | -1328.251
1.01325D+00 | 1.00000D-01 | 975 | 0.1142666 | -1147.152196
1.01325D+00 | 1.00000D-01 | 1000 | 0.1240538 | -985.5465
1.01325D+00 | 1.00000D-01 | 1025 | 0.1320592 | -848.6984
1.01325D+00 | 1.00000D-01 | 1050 | 0.1381917 | -736.8128
1.01325D+00 | 1.00000D-01 | 1075 | 0.1426613 | -646.5098
1.01325D+00 | 1.00000D-01 | 1100 | 0.1458128 | -573.0049
1.01325D+00 | 1.00000D-01 | 1125 | 0.147994 | -511.7026
1.01325D+00 | 1.00000D-01 | 1150 | 0.1494925 | -458.8977
1.01325D+00 | 1.00000D-01 | 1175 | 0.1505225 | -411.871
1.01325D+00 | 1.00000D-01 | 1200 | 0.1512346 | -368.7272
1.01325D+00 | 1.00000D-01 | 1225 | 0.1517315 | -328.1796
1.01325D+00 | 1.00000D-01 | 1250 | 0.1520827 | -289.3647
1.01325D+00 | 1.00000D-01 | 1275 | 0.1523346 | -251.7035
1.01325D+00 | 1.00000D-01 | 1300 | 0.1525186 | -214.8069
1.01325D+00 | 1.00000D-01 | 1325 | 0.1526559 | -178.4108
1.01325D+00 | 1.00000D-01 | 1350 | 0.1527613 | -142.3344
1.01325D+00 | 1.00000D-01 | 1375 | 0.1528449 | -106.4524
1.01325D+00 | 1.00000D-01 | 1400 | 0.1529139 | -70.67671
1.01325D+00 | 1.00000D-01 | 1425 | 0.1529734 | -34.94415
1.01325D+00 | 1.00000D-01 | 1450 | 0.1530274 | 0.7912854
1.01325D+00 | 1.00000D-01 | 1475 | 0.1530787 | 36.56398
1.01325D+00 | 1.00000D-01 | 1500 | 0.1531295 | 72.40039
1.01325D+00 | 1.00000D-01 | 1525 | 0.1531817 | 108.3215636
1.01325D+00 | 1.00000D-01 | 1550 | 0.1532367 | 144.3449009
1.01325D+00 | 1.00000D-01 | 1575 | 0.1532959 | 180.4854
1.01325D+00 | 1.00000D-01 | 1600 | 0.1533604 | 216.7565
1.01325D+00 | 1.00000D-01 | 1625 | 0.1534313 | 253.1709
1.01325D+00 | 1.00000D-01 | 1650 | 0.1535096 | 289.7408
1.01325D+00 | 1.00000D-01 | 1675 | 0.1535963 | 326.4782258
1.01325D+00 | 1.00000D-01 | 1700 | 0.1536923 | 363.3957
1.01325D+00 | 1.00000D-01 | 1725 | 0.153798559 | 400.50602
1.01325D+00 | 1.00000D-01 | 1750 | 0.1539161 | 437.8226205
1.01325D+00 | 1.00000D-01 | 1775 | 0.1540458 | 475.3597
1.01325D+00 | 1.00000D-01 | 1800 | 0.1541887 | 513.1323
1.01325D+00 | 1.00000D-01 | 1825 | 0.1543458 | 551.1563
1.01325D+00 | 1.00000D-01 | 1850 | 0.1545181 | 589.4489
1.01325D+00 | 1.00000D-01 | 1875 | 0.1547066098 | 628.0281
1.01325D+00 | 1.00000D-01 | 1900 | 0.1549124 | 666.9132812
1.01325D+00 | 1.00000D-01 | 1925 | 0.1551364 | 706.1249
1.01325D+00 | 1.00000D-01 | 1950 | 0.1553799 | 745.6846
1.01325D+00 | 1.00000D-01 | 1975 | 0.1556438 | 785.6156
1.01325D+00 | 1.00000D-01 | 2000 | 0.1559293 | 825.942
1.01325D+00 | 1.00000D-01 | 2025 | 0.1562374 | 866.6897
1.01325D+00 | 1.00000D-01 | 2050 | 0.1565692 | 907.8855
1.01325D+00 | 1.00000D-01 | 2075 | 0.1569259 | 949.5577
1.01325D+00 | 1.00000D-01 | 2100 | 0.1573085 | 991.7359
1.01325D+00 | 1.00000D-01 | 2125 | 0.157718 | 1034.451
1.01325D+00 | 1.00000D-01 | 2150 | 0.1581555615 | 1077.735
1.01325D+00 | 1.00000D-01 | 2175 | 0.1586222 | 1121.621
1.01325D+00 | 1.00000D-01 | 2200 | 0.1591188 | 1166.144
1.01325D+00 | 1.00000D-01 | 2225 | 0.1596464 | 1211.339
1.01325D+00 | 1.00000D-01 | 2250 | 0.1602059 | 1257.243
1.01325D+00 | 1.00000D-01 | 2275 | 0.1607981851 | 1303.892
1.01325D+00 | 1.00000D-01 | 2300 | 0.161424 | 1351.325
1.01325D+00 | 1.00000D-01 | 2325 | 0.162084095 | 1399.58
1.01325D+00 | 1.00000D-01 | 2350 | 0.1627791 | 1448.696
1.01325D+00 | 1.00000D-01 | 2375 | 0.1635097 | 1498.714
1.01325D+00 | 1.00000D-01 | 2400 | 0.1642763 | 1549.672
1.01325D+00 | 1.00000D-01 | 2425 | 0.1650794 | 1601.61
1.01325D+00 | 1.00000D-01 | 2450 | 0.1659192 | 1654.569
1.01325D+00 | 1.00000D-01 | 2475 | 0.1667959 | 1708.586
1.01325D+00 | 1.00000D-01 | 2500 | 0.1677097 | 1763.702988
1.01325D+00 | 1.00000D-01 | 2525 | 0.1686606 | 1819.957
1.01325D+00 | 1.00000D-01 | 2550 | 0.1696485 | 1877.387
1.01325D+00 | 1.00000D-01 | 2575 | 0.1706732 | 1936.03
1.01325D+00 | 1.00000D-01 | 2600 | 0.1717344 | 1995.924
1.01325D+00 | 1.00000D-01 | 2625 | 0.1728317 | 2057.106
1.01325D+00 | 1.00000D-01 | 2650 | 0.1739648 | 2119.613
1.01325D+00 | 1.00000D-01 | 2675 | 0.1751333 | 2183.480641
1.01325D+00 | 1.00000D-01 | 2700 | 0.1763366 | 2248.74694
1.01325D+00 | 1.00000D-01 | 2725 | 0.1775743 | 2315.45
1.01325D+00 | 1.00000D-01 | 2750 | 0.1788462 | 2383.630314
1.01325D+00 | 1.00000D-01 | 2775 | 0.1801521 | 2453.330486
1.01325D+00 | 1.00000D-01 | 2800 | 0.1814919891 | 2524.598
1.01325D+00 | 1.00000D-01 | 2825 | 0.1828663 | 2597.485
1.01325D+00 | 1.00000D-01 | 2850 | 0.1842759 | 2672.051
1.01325D+00 | 1.00000D-01 | 2875 | 0.1857221 | 2748.369
1.01325D+00 | 1.00000D-01 | 2900 | 0.1872072 | 2826.52
1.01325D+00 | 1.00000D-01 | 2925 | 0.1887343 | 2906.605
1.01325D+00 | 1.00000D-01 | 2950 | 0.1903076 | 2988.746
1.01325D+00 | 1.00000D-01 | 2975 | 0.1919332 | 3073.089
1.01325D+00 | 1.00000D-01 | 3000 | 0.1936187 | 3159.815
1.01325D+00 | 1.00000D-01 | 3025 | 0.195374 | 3249.144
1.01325D+00 | 1.00000D-01 | 3050 | 0.1972121 | 3341.345
1.01325D+00 | 1.00000D-01 | 3075 | 0.199149 | 3436.744
1.01325D+00 | 1.00000D-01 | 3100 | 0.2012051 | 3535.742
1.01325D+00 | 1.00000D-01 | 3125 | 0.2034056 | 3638.822
1.01325D+00 | 1.00000D-01 | 3150 | 0.2057816 | 3746.57
1.01325D+00 | 1.00000D-01 | 3175 | 0.2083715093 | 3859.694
1.01325D+00 | 1.00000D-01 | 3200 | 0.2112223 | 3979.042
1.01325D+00 | 1.00000D-01 | 3225 | 0.2143911 | 4105.633
1.01325D+00 | 1.00000D-01 | 3250 | 0.2179476 | 4240.679
1.01325D+00 | 1.00000D-01 | 3275 | 0.2219763 | 4385.625904
1.01325D+00 | 1.00000D-01 | 3300 | 0.2265795 | 4542.181
1.01325D+00 | 1.00000D-01 | 3325 | 0.231881 | 4712.36
1.01325D+00 | 1.00000D-01 | 3350 | 0.2380309 | 4898.528
1.01325D+00 | 1.00000D-01 | 3375 | 0.2452104 | 5103.451
1.01325D+00 | 1.00000D-01 | 3400 | 0.2536396 | 5330.346391
1.01325D+00 | 1.00000D-01 | 3425 | 0.2635857 | 5582.935
1.01325D+00 | 1.00000D-01 | 3450 | 0.2753743 | 5865.499
1.01325D+00 | 1.00000D-01 | 3475 | 0.2894035 | 6182.931648
1.01325D+00 | 1.00000D-01 | 3500 | 0.3061634 | 6540.783
1.01325D+00 | 1.00000D-01 | 3525 | 0.326260313 | 6945.298
1.01325D+00 | 1.00000D-01 | 3550 | 0.3504511 | 7403.432428
1.01325D+00 | 1.00000D-01 | 3575 | 0.3796894 | 7922.843
1.01325D+00 | 1.00000D-01 | 3600 | 0.4151907 | 8511.843
1.01325D+00 | 1.00000D-01 | 3625 | 0.4585258 | 9179.299
1.01325D+00 | 1.00000D-01 | 3650 | 0.5117574 | 9934.468
1.01325D+00 | 1.00000D-01 | 3675 | 0.5776463 | 10786.74
1.01325D+00 | 1.00000D-01 | 3700 | 0.6599712 | 11745.28
1.01325D+00 | 1.00000D-01 | 3725 | 0.7640436754 | 12818.56
1.01325D+00 | 1.00000D-01 | 3750 | 0.8975708 | 14013.68
1.01325D+00 | 1.00000D-01 | 3775 | 1.072175 | 15335.68
1.01325D+00 | 1.00000D-01 | 3800 | 1.306238 | 16786.52
1.01325D+00 | 1.00000D-01 | 3825 | 1.630626 | 18364.02
1.01325D+00 | 1.00000D-01 | 3850 | 2.101408 | 20060.55
1.01325D+00 | 1.00000D-01 | 3875 | 2.831958329 | 21861.39
1.01325D+00 | 1.00000D-01 | 3900 | 4.090412 | 23742.42
1.01325D+00 | 1.00000D-01 | 3925 | 6.695172 | 25665.45
1.01325D+00 | 1.00000D-01 | 3950 | 14.83392 | 27563.6
1.01325D+00 | 1.00000D-01 | 3975 | 14.83392 | 27563.6
1.01325D+00 | 1.00000D-01 | 4000 | 14.83392 | 27563.6
p (bar) | B'g | Temp (K) | B'c | Hw (kJ/kg)
1.01325D+00 | 1.50000D-01 | 250 | 0 | -3615.054
1.01325D+00 | 1.50000D-01 | 275 | 0 | -3582.094
1.01325D+00 | 1.50000D-01 | 300 | 0 | -3547.167
1.01325D+00 | 1.50000D-01 | 325 | 0 | -3510.514
1.01325D+00 | 1.50000D-01 | 350 | 0 | -3472.571
1.01325D+00 | 1.50000D-01 | 375 | 0 | -3433.804
1.01325D+00 | 1.50000D-01 | 400 | 0 | -3394.581
1.01325D+00 | 1.50000D-01 | 425 | 0 | -3355.126
1.01325D+00 | 1.50000D-01 | 450 | 0 | -3315.502
1.01325D+00 | 1.50000D-01 | 475 | 0 | -3275.629
1.01325D+00 | 1.50000D-01 | 500 | 0 | -3235.29851
1.01325D+00 | 1.50000D-01 | 525 | 0 | -3194.192
1.01325D+00 | 1.50000D-01 | 550 | 0.00212693 | -3151.887
1.01325D+00 | 1.50000D-01 | 575 | 0.004121435 | -3107.858
1.01325D+00 | 1.50000D-01 | 600 | 0.005983275 | -3061.468993
1.01325D+00 | 1.50000D-01 | 625 | 0.007748564 | -3011.955
1.01325D+00 | 1.50000D-01 | 650 | 0.009478262 | -2958.386
1.01325D+00 | 1.50000D-01 | 675 | 0.01126574 | -2899.614
1.01325D+00 | 1.50000D-01 | 700 | 0.01324339 | -2834.205
1.01325D+00 | 1.50000D-01 | 725 | 0.01558679 | -2760.364
1.01325D+00 | 1.50000D-01 | 750 | 0.01851459 | -2675.874
1.01325D+00 | 1.50000D-01 | 775 | 0.02228246 | -2578.104
1.01325D+00 | 1.50000D-01 | 800 | 0.02716789 | -2464.155
1.01325D+00 | 1.50000D-01 | 825 | 0.03344157 | -2331.245184
1.01325D+00 | 1.50000D-01 | 850 | 0.04131911 | -2177.405
1.01325D+00 | 1.50000D-01 | 875 | 0.05088902 | -2002.501
1.01325D+00 | 1.50000D-01 | 900 | 0.06202235 | -1809.406
1.01325D+00 | 1.50000D-01 | 925 | 0.07429231 | -1604.838
1.01325D+00 | 1.50000D-01 | 950 | 0.08696256 | -1399.1
1.01325D+00 | 1.50000D-01 | 975 | 0.09910874 | -1204.092
1.01325D+00 | 1.50000D-01 | 1000 | 0.1098703 | -1030.003
1.01325D+00 | 1.50000D-01 | 1025 | 0.1187087 | -882.415
1.01325D+00 | 1.50000D-01 | 1050 | 0.1255086 | -761.5913
1.01325D+00 | 1.50000D-01 | 1075 | 0.1304856 | -663.9961
1.01325D+00 | 1.50000D-01 | 1100 | 0.1340086 | -584.5739647
1.01325D+00 | 1.50000D-01 | 1125 | 0.1364551699 | -518.4331
1.01325D+00 | 1.50000D-01 | 1150 | 0.1381406 | -461.6014
1.01325D+00 | 1.50000D-01 | 1175 | 0.1393013 | -411.1435
1.01325D+00 | 1.50000D-01 | 1200 | 0.1401048 | -364.9995
1.01325D+00 | 1.50000D-01 | 1225 | 0.1406659 | -321.7614
1.01325D+00 | 1.50000D-01 | 1250 | 0.1410624 | -280.4778
1.01325D+00 | 1.50000D-01 | 1275 | 0.1413466 | -240.5068
1.01325D+00 | 1.50000D-01 | 1300 | 0.1415541 | -201.4139
1.01325D+00 | 1.50000D-01 | 1325 | 0.1417089 | -162.9024085
1.01325D+00 | 1.50000D-01 | 1350 | 0.1418278 | -124.7677
1.01325D+00 | 1.50000D-01 | 1375 | 0.1419222 | -86.86705
1.01325D+00 | 1.50000D-01 | 1400 | 0.1420004 | -49.09904
1.01325D+00 | 1.50000D-01 | 1425 | 0.1420683 | -11.3907
1.01325D+00 | 1.50000D-01 | 1450 | 0.1421304 | 26.31171
1.01325D+00 | 1.50000D-01 | 1475 | 0.1421899 | 64.04871
1.01325D+00 | 1.50000D-01 | 1500 | 0.1422495 | 101.8518
1.01325D+00 | 1.50000D-01 | 1525 | 0.1423111 | 139.7461
1.01325D+00 | 1.50000D-01 | 1550 | 0.1423767 | 177.7528
1.01325D+00 | 1.50000D-01 | 1575 | 0.1424477725 | 215.8902
1.01325D+00 | 1.50000D-01 | 1600 | 0.1425256 | 254.1747498
1.01325D+00 | 1.50000D-01 | 1625 | 0.1426116 | 292.6221
1.01325D+00 | 1.50000D-01 | 1650 | 0.1427069 | 331.2472
1.01325D+00 | 1.50000D-01 | 1675 | 0.1428127 | 370.0653
1.01325D+00 | 1.50000D-01 | 1700 | 0.1429301 | 409.0917
1.01325D+00 | 1.50000D-01 | 1725 | 0.1430605 | 448.3423
1.01325D+00 | 1.50000D-01 | 1750 | 0.1432049 | 487.8338
1.01325D+00 | 1.50000D-01 | 1775 | 0.1433646 | 527.5839
1.01325D+00 | 1.50000D-01 | 1800 | 0.1435407 | 567.6113
1.01325D+00 | 1.50000D-01 | 1825 | 0.1437346 | 607.9358
1.01325D+00 | 1.50000D-01 | 1850 | 0.1439475 | 648.5787
1.01325D+00 | 1.50000D-01 | 1875 | 0.1441808 | 689.5625
1.01325D+00 | 1.50000D-01 | 1900 | 0.1444357726 | 730.9113
1.01325D+00 | 1.50000D-01 | 1925 | 0.1447138 | 772.6507
1.01325D+00 | 1.50000D-01 | 1950 | 0.1450162012 | 814.8078
1.01325D+00 | 1.50000D-01 | 1975 | 0.1453445 | 857.4116
1.01325D+00 | 1.50000D-01 | 2000 | 0.1457 | 900.4924
1.01325D+00 | 1.50000D-01 | 2025 | 0.1460843 | 944.0827
1.01325D+00 | 1.50000D-01 | 2050 | 0.1464988 | 988.2162
1.01325D+00 | 1.50000D-01 | 2075 | 0.1469448565 | 1032.929
1.01325D+00 | 1.50000D-01 | 2100 | 0.1474241 | 1078.258
1.01325D+00 | 1.50000D-01 | 2125 | 0.1479378 | 1124.242
1.01325D+00 | 1.50000D-01 | 2150 | 0.1484876 | 1170.922635
1.01325D+00 | 1.50000D-01 | 2175 | 0.1490749 | 1218.342
1.01325D+00 | 1.50000D-01 | 2200 | 0.149701 | 1266.544
1.01325D+00 | 1.50000D-01 | 2225 | 0.1503673 | 1315.574
1.01325D+00 | 1.50000D-01 | 2250 | 0.1510752 | 1365.478028
1.01325D+00 | 1.50000D-01 | 2275 | 0.151826 | 1416.305
1.01325D+00 | 1.50000D-01 | 2300 | 0.1526208 | 1468.105
1.01325D+00 | 1.50000D-01 | 2325 | 0.153461 | 1520.926
1.01325D+00 | 1.50000D-01 | 2350 | 0.1543474084 | 1574.82
1.01325D+00 | 1.50000D-01 | 2375 | 0.1552812 | 1629.84
1.01325D+00 | 1.50000D-01 | 2400 | 0.1562633 | 1686.036
1.01325D+00 | 1.50000D-01 | 2425 | 0.1572945 | 1743.462
1.01325D+00 | 1.50000D-01 | 2450 | 0.1583754 | 1802.171
1.01325D+00 | 1.50000D-01 | 2475 | 0.1595067605 | 1862.215
1.01325D+00 | 1.50000D-01 | 2500 | 0.160689 | 1923.648
1.01325D+00 | 1.50000D-01 | 2525 | 0.161922439 | 1986.52
1.01325D+00 | 1.50000D-01 | 2550 | 0.1632073673 | 2050.885355
1.01325D+00 | 1.50000D-01 | 2575 | 0.1645439 | 2116.795
1.01325D+00 | 1.50000D-01 | 2600 | 0.165932 | 2184.299
1.01325D+00 | 1.50000D-01 | 2625 | 0.1673716 | 2253.449
1.01325D+00 | 1.50000D-01 | 2650 | 0.168862606 | 2324.295
1.01325D+00 | 1.50000D-01 | 2675 | 0.1704047 | 2396.888
1.01325D+00 | 1.50000D-01 | 2700 | 0.1719975 | 2471.277
1.01325D+00 | 1.50000D-01 | 2725 | 0.1736409 | 2547.515
1.01325D+00 | 1.50000D-01 | 2750 | 0.1753347 | 2625.654
1.01325D+00 | 1.50000D-01 | 2775 | 0.1770787 | 2705.749
1.01325D+00 | 1.50000D-01 | 2800 | 0.178873 | 2787.86
1.01325D+00 | 1.50000D-01 | 2825 | 0.1807182 | 2872.05
1.01325D+00 | 1.50000D-01 | 2850 | 0.1826151 | 2958.392
1.01325D+00 | 1.50000D-01 | 2875 | 0.184565 | 3046.965
1.01325D+00 | 1.50000D-01 | 2900 | 0.1865704 | 3137.864
1.01325D+00 | 1.50000D-01 | 2925 | 0.1886343 | 3231.197
1.01325D+00 | 1.50000D-01 | 2950 | 0.1907613 | 3327.095
1.01325D+00 | 1.50000D-01 | 2975 | 0.1929575 | 3425.713
1.01325D+00 | 1.50000D-01 | 3000 | 0.1952308 | 3527.239
1.01325D+00 | 1.50000D-01 | 3025 | 0.197592 | 3631.9
1.01325D+00 | 1.50000D-01 | 3050 | 0.2000543 | 3739.971383
1.01325D+00 | 1.50000D-01 | 3075 | 0.2026352 | 3851.786
1.01325D+00 | 1.50000D-01 | 3100 | 0.2053561 | 3967.749
1.01325D+00 | 1.50000D-01 | 3125 | 0.2082443 | 4088.349
1.01325D+00 | 1.50000D-01 | 3150 | 0.2113332 | 4214.17811
1.01325D+00 | 1.50000D-01 | 3175 | 0.2146643 | 4345.946
1.01325D+00 | 1.50000D-01 | 3200 | 0.218288669 | 4484.508
1.01325D+00 | 1.50000D-01 | 3225 | 0.2222686 | 4630.885493
1.01325D+00 | 1.50000D-01 | 3250 | 0.2266801 | 4786.296
1.01325D+00 | 1.50000D-01 | 3275 | 0.2316158 | 4952.185
1.01325D+00 | 1.50000D-01 | 3300 | 0.2371881 | 5130.265
1.01325D+00 | 1.50000D-01 | 3325 | 0.2435332814 | 5322.549
1.01325D+00 | 1.50000D-01 | 3350 | 0.2508168 | 5531.401
1.01325D+00 | 1.50000D-01 | 3375 | 0.2592391 | 5759.575374
1.01325D+00 | 1.50000D-01 | 3400 | 0.2690437 | 6010.271
1.01325D+00 | 1.50000D-01 | 3425 | 0.2805270292 | 6287.179
1.01325D+00 | 1.50000D-01 | 3450 | 0.2940504 | 6594.529
1.01325D+00 | 1.50000D-01 | 3475 | 0.3100566 | 6937.134
1.01325D+00 | 1.50000D-01 | 3500 | 0.3290909 | 7320.425
1.01325D+00 | 1.50000D-01 | 3525 | 0.3518287 | 7750.472
1.01325D+00 | 1.50000D-01 | 3550 | 0.3791139 | 8233.978
1.01325D+00 | 1.50000D-01 | 3575 | 0.4120103 | 8778.245
1.01325D+00 | 1.50000D-01 | 3600 | 0.451875281 | 9391.095
1.01325D+00 | 1.50000D-01 | 3625 | 0.5004636 | 10080.73
1.01325D+00 | 1.50000D-01 | 3650 | 0.5600811 | 10855.52
1.01325D+00 | 1.50000D-01 | 3675 | 0.6338152952 | 11723.7
1.01325D+00 | 1.50000D-01 | 3700 | 0.7258944 | 12692.95
1.01325D+00 | 1.50000D-01 | 3725 | 0.8422639 | 13769.87
1.01325D+00 | 1.50000D-01 | 3750 | 0.991554 | 14959.31
1.01325D+00 | 1.50000D-01 | 3775 | 1.186784 | 16263.59
1.01325D+00 | 1.50000D-01 | 3800 | 1.448545 | 17681.57
1.01325D+00 | 1.50000D-01 | 3825 | 1.811427 | 19207.63
1.01325D+00 | 1.50000D-01 | 3850 | 2.33825 | 20830.54
1.01325D+00 | 1.50000D-01 | 3875 | 3.156019 | 22532.07553
1.01325D+00 | 1.50000D-01 | 3900 | 4.564928377 | 24285.07
1.01325D+00 | 1.50000D-01 | 3925 | 7.480166677 | 26049.51
1.01325D+00 | 1.50000D-01 | 3950 | 16.57226 | 27759.85
1.01325D+00 | 1.50000D-01 | 3975 | 16.57226 | 27759.85
1.01325D+00 | 1.50000D-01 | 4000 | 16.57226 | 27759.85
p (bar) | B'g | Temp (K) | B'c | Hw (kJ/kg)
1.01325D+00 | 2.00000D-01 | 250 | 0 | -3907.679
1.01325D+00 | 2.00000D-01 | 275 | 0 | -3867.432
1.01325D+00 | 2.00000D-01 | 300 | 0 | -3823.921
1.01325D+00 | 2.00000D-01 | 325 | 0 | -3778.208
1.01325D+00 | 2.00000D-01 | 350 | 0 | -3731.404
1.01325D+00 | 2.00000D-01 | 375 | 0 | -3684.361
1.01325D+00 | 2.00000D-01 | 400 | 0 | -3637.594
1.01325D+00 | 2.00000D-01 | 425 | 0 | -3591.321
1.01325D+00 | 2.00000D-01 | 450 | 0 | -3545.526
1.01325D+00 | 2.00000D-01 | 475 | 0 | -3500.018
1.01325D+00 | 2.00000D-01 | 500 | 0 | -3454.468
1.01325D+00 | 2.00000D-01 | 525 | 0 | -3408.433
1.01325D+00 | 2.00000D-01 | 550 | 0 | -3361.367
1.01325D+00 | 2.00000D-01 | 575 | 0 | -3312.624
1.01325D+00 | 2.00000D-01 | 600 | 0 | -3261.446
1.01325D+00 | 2.00000D-01 | 625 | 0 | -3206.944
1.01325D+00 | 2.00000D-01 | 650 | 0 | -3148.059952
1.01325D+00 | 2.00000D-01 | 675 | 0 | -3083.521
1.01325D+00 | 2.00000D-01 | 700 | 0 | -3011.767
1.01325D+00 | 2.00000D-01 | 725 | 0 | -2930.881
1.01325D+00 | 2.00000D-01 | 750 | 0 | -2838.53
1.01325D+00 | 2.00000D-01 | 775 | 0.003065566 | -2731.979
1.01325D+00 | 2.00000D-01 | 800 | 0.007967168 | -2608.238
1.01325D+00 | 2.00000D-01 | 825 | 0.01439388 | -2464.463724
1.01325D+00 | 2.00000D-01 | 850 | 0.02259519 | -2298.677513
1.01325D+00 | 2.00000D-01 | 875 | 0.03267782 | -2110.833
1.01325D+00 | 2.00000D-01 | 900 | 0.04450892 | -1904.036
1.01325D+00 | 2.00000D-01 | 925 | 0.05763011 | -1685.411
1.01325D+00 | 2.00000D-01 | 950 | 0.07124515 | -1465.815
1.01325D+00 | 2.00000D-01 | 975 | 0.08435009364 | -1257.758
1.01325D+00 | 2.00000D-01 | 1000 | 0.09600417 | -1071.948
1.01325D+00 | 2.00000D-01 | 1025 | 0.1056093 | -914.2725
1.01325D+00 | 2.00000D-01 | 1050 | 0.1130237 | -785.0505
1.01325D+00 | 2.00000D-01 | 1075 | 0.1184666 | -680.5989
1.01325D+00 | 2.00000D-01 | 1100 | 0.1223288 | -595.6077
1.01325D+00 | 2.00000D-01 | 1125 | 0.1250156768 | -524.9078833
1.01325D+00 | 2.00000D-01 | 1150 | 0.1268685 | -464.2779
1.01325D+00 | 2.00000D-01 | 1175 | 0.1281448 | -410.5807
1.01325D+00 | 2.00000D-01 | 1200 | 0.1290277 | -361.6025
1.01325D+00 | 2.00000D-01 | 1225 | 0.1296434 | -315.8223
1.01325D+00 | 2.00000D-01 | 1250 | 0.1300776 | -272.2063488
1.01325D+00 | 2.00000D-01 | 1275 | 0.130388 | -230.054
1.01325D+00 | 2.00000D-01 | 1300 | 0.1306138 | -188.8881
1.01325D+00 | 2.00000D-01 | 1325 | 0.1307819 | -148.3814
1.01325D+00 | 2.00000D-01 | 1350 | 0.1309105 | -108.3069
1.01325D+00 | 2.00000D-01 | 1375 | 0.1310126 | -68.50527
1.01325D+00 | 2.00000D-01 | 1400 | 0.131097292 | -28.86301
1.01325D+00 | 2.00000D-01 | 1425 | 0.1311711 | 10.70221
1.01325D+00 | 2.00000D-01 | 1450 | 0.1312388 | 50.25134
1.01325D+00 | 2.00000D-01 | 1475 | 0.1313043 | 89.83053048
1.01325D+00 | 2.00000D-01 | 1500 | 0.1313703 | 129.4758
1.01325D+00 | 2.00000D-01 | 1525 | 0.1314391659 | 169.2163
1.01325D+00 | 2.00000D-01 | 1550 | 0.131513 | 209.0763
1.01325D+00 | 2.00000D-01 | 1575 | 0.1315934 | 249.0769
1.01325D+00 | 2.00000D-01 | 1600 | 0.131682 | 289.2374
1.01325D+00 | 2.00000D-01 | 1625 | 0.1317802 | 329.5759
1.01325D+00 | 2.00000D-01 | 1650 | 0.1318894 | 370.1098
1.01325D+00 | 2.00000D-01 | 1675 | 0.1320111 | 410.8566904
1.01325D+00 | 2.00000D-01 | 1700 | 0.1321465 | 451.8344
1.01325D+00 | 2.00000D-01 | 1725 | 0.1322969762 | 493.0615
1.01325D+00 | 2.00000D-01 | 1750 | 0.132464 | 534.5573
1.01325D+00 | 2.00000D-01 | 1775 | 0.132649 | 576.3423
1.01325D+00 | 2.00000D-01 | 1800 | 0.1328533 | 618.4381
1.01325D+00 | 2.00000D-01 | 1825 | 0.1330785 | 660.8679
1.01325D+00 | 2.00000D-01 | 1850 | 0.133326 | 703.6563
1.01325D+00 | 2.00000D-01 | 1875 | 0.1335975 | 746.8294
1.01325D+00 | 2.00000D-01 | 1900 | 0.1338946 | 790.4154
1.01325D+00 | 2.00000D-01 | 1925 | 0.1342188 | 834.4439
1.01325D+00 | 2.00000D-01 | 1950 | 0.1345719 | 878.9467
1.01325D+00 | 2.00000D-01 | 1975 | 0.1349556 | 923.9575
1.01325D+00 | 2.00000D-01 | 2000 | 0.1353715 | 969.5117
1.01325D+00 | 2.00000D-01 | 2025 | 0.1358215 | 1015.647
1.01325D+00 | 2.00000D-01 | 2050 | 0.1363074 | 1062.404
1.01325D+00 | 2.00000D-01 | 2075 | 0.136831 | 1109.823
1.01325D+00 | 2.00000D-01 | 2100 | 0.137394 | 1157.949
1.01325D+00 | 2.00000D-01 | 2125 | 0.1379983 | 1206.827
1.01325D+00 | 2.00000D-01 | 2150 | 0.1386457 | 1256.506
1.01325D+00 | 2.00000D-01 | 2175 | 0.1393381 | 1307.036028
1.01325D+00 | 2.00000D-01 | 2200 | 0.1400772 | 1358.468318
1.01325D+00 | 2.00000D-01 | 2225 | 0.1408648 | 1410.856842
1.01325D+00 | 2.00000D-01 | 2250 | 0.1417027 | 1464.257051
1.01325D+00 | 2.00000D-01 | 2275 | 0.1425924 | 1518.726
1.01325D+00 | 2.00000D-01 | 2300 | 0.1435357 | 1574.322
1.01325D+00 | 2.00000D-01 | 2325 | 0.1445341989 | 1631.106
1.01325D+00 | 2.00000D-01 | 2350 | 0.1455893 | 1689.137
1.01325D+00 | 2.00000D-01 | 2375 | 0.1467024 | 1748.479
1.01325D+00 | 2.00000D-01 | 2400 | 0.1478749412 | 1809.194
1.01325D+00 | 2.00000D-01 | 2425 | 0.149108 | 1871.345
1.01325D+00 | 2.00000D-01 | 2450 | 0.1504028 | 1934.996
1.01325D+00 | 2.00000D-01 | 2475 | 0.1517603 | 2000.211
1.01325D+00 | 2.00000D-01 | 2500 | 0.1531812 | 2067.055
1.01325D+00 | 2.00000D-01 | 2525 | 0.1546664 | 2135.59
1.01325D+00 | 2.00000D-01 | 2550 | 0.1562165 | 2205.882
1.01325D+00 | 2.00000D-01 | 2575 | 0.1578318 | 2277.992
1.01325D+00 | 2.00000D-01 | 2600 | 0.1595127 | 2351.983
1.01325D+00 | 2.00000D-01 | 2625 | 0.1612594 | 2427.918
1.01325D+00 | 2.00000D-01 | 2650 | 0.163072 | 2505.859
1.01325D+00 | 2.00000D-01 | 2675 | 0.1649505 | 2585.867
1.01325D+00 | 2.00000D-01 | 2700 | 0.1668948 | 2668.004
1.01325D+00 | 2.00000D-01 | 2725 | 0.1689049 | 2752.333
1.01325D+00 | 2.00000D-01 | 2750 | 0.1709807 | 2838.918
1.01325D+00 | 2.00000D-01 | 2775 | 0.1731224 | 2927.825
1.01325D+00 | 2.00000D-01 | 2800 | 0.1753303 | 3019.12265
1.01325D+00 | 2.00000D-01 | 2825 | 0.1776049 | 3112.886275
1.01325D+00 | 2.00000D-01 | 2850 | 0.1799472 | 3209.197
1.01325D+00 | 2.00000D-01 | 2875 | 0.1823589 | 3308.146
1.01325D+00 | 2.00000D-01 | 2900 | 0.1848424 | 3409.834744
1.01325D+00 | 2.00000D-01 | 2925 | 0.1874011018 | 3514.383
1.01325D+00 | 2.00000D-01 | 2950 | 0.1900399 | 3621.93
1.01325D+00 | 2.00000D-01 | 2975 | 0.1927652 | 3732.639
1.01325D+00 | 2.00000D-01 | 3000 | 0.1955857 | 3846.706
1.01325D+00 | 2.00000D-01 | 3025 | 0.1985125 | 3964.367
1.01325D+00 | 2.00000D-01 | 3050 | 0.2015601 | 4085.905
1.01325D+00 | 2.00000D-01 | 3075 | 0.2047469 | 4211.661
1.01325D+00 | 2.00000D-01 | 3100 | 0.2080961 | 4342.048
1.01325D+00 | 2.00000D-01 | 3125 | 0.2116369 | 4477.562
1.01325D+00 | 2.00000D-01 | 3150 | 0.2154054 | 4618.802
1.01325D+00 | 2.00000D-01 | 3175 | 0.2194464 | 4766.488
1.01325D+00 | 2.00000D-01 | 3200 | 0.223815 | 4921.48
1.01325D+00 | 2.00000D-01 | 3225 | 0.2285789 | 5084.807
1.01325D+00 | 2.00000D-01 | 3250 | 0.2338206706 | 5257.694
1.01325D+00 | 2.00000D-01 | 3275 | 0.2396409 | 5441.593
1.01325D+00 | 2.00000D-01 | 3300 | 0.2461622586 | 5638.218
1.01325D+00 | 2.00000D-01 | 3325 | 0.2535335 | 5849.585
1.01325D+00 | 2.00000D-01 | 3350 | 0.2619353 | 6078.052788
1.01325D+00 | 2.00000D-01 | 3375 | 0.2715872 | 6326.367
1.01325D+00 | 2.00000D-01 | 3400 | 0.2827562 | 6597.705
1.01325D+00 | 2.00000D-01 | 3425 | 0.2957672407 | 6895.723
1.01325D+00 | 2.00000D-01 | 3450 | 0.3110174 | 7224.595311
1.01325D+00 | 2.00000D-01 | 3475 | 0.3289933 | 7589.049
1.01325D+00 | 2.00000D-01 | 3500 | 0.3502951 | 7994.39
1.01325D+00 | 2.00000D-01 | 3525 | 0.3756665 | 8446.505
1.01325D+00 | 2.00000D-01 | 3550 | 0.4060374 | 8951.844
1.01325D+00 | 2.00000D-01 | 3575 | 0.4425813 | 9517.358
1.01325D+00 | 2.00000D-01 | 3600 | 0.4867958 | 10150.39
1.01325D+00 | 2.00000D-01 | 3625 | 0.5406183 | 10858.52
1.01325D+00 | 2.00000D-01 | 3650 | 0.6065962 | 11649.27
1.01325D+00 | 2.00000D-01 | 3675 | 0.6881419 | 12529.83
1.01325D+00 | 2.00000D-01 | 3700 | 0.7899301 | 13506.55
1.01325D+00 | 2.00000D-01 | 3725 | 0.9185374 | 14584.39
1.01325D+00 | 2.00000D-01 | 3750 | 1.083513 | 15766.26
1.01325D+00 | 2.00000D-01 | 3775 | 1.299266 | 17052.23
1.01325D+00 | 2.00000D-01 | 3800 | 1.588593 | 18438.67
1.01325D+00 | 2.00000D-01 | 3825 | 1.989788728 | 19917.29
1.01325D+00 | 2.00000D-01 | 3850 | 2.572408 | 21474.21
1.01325D+00 | 2.00000D-01 | 3875 | 3.47704 | 23088.81
1.01325D+00 | 2.00000D-01 | 3900 | 5.035835 | 24732.1
1.01325D+00 | 2.00000D-01 | 3925 | 8.260393542 | 26363.39
1.01325D+00 | 2.00000D-01 | 3950 | 18.30174 | 27919.08
1.01325D+00 | 2.00000D-01 | 3975 | 18.30174 | 27919.08
1.01325D+00 | 2.00000D-01 | 4000 | 18.30174 | 27919.08
p (bar) | B'g | Temp (K) | B'c | Hw (kJ/kg)
1.01325D+00 | 2.50000D-01 | 250 | 0 | -4184.695
1.01325D+00 | 2.50000D-01 | 275 | 0 | -4133.073
1.01325D+00 | 2.50000D-01 | 300 | 0 | -4078.186
1.01325D+00 | 2.50000D-01 | 325 | 0 | -4022.051
1.01325D+00 | 2.50000D-01 | 350 | 0 | -3966.07
1.01325D+00 | 2.50000D-01 | 375 | 0 | -3911.049
1.01325D+00 | 2.50000D-01 | 400 | 0 | -3857.338
1.01325D+00 | 2.50000D-01 | 425 | 0 | -3804.97
1.01325D+00 | 2.50000D-01 | 450 | 0 | -3753.758997
1.01325D+00 | 2.50000D-01 | 475 | 0 | -3703.364
1.01325D+00 | 2.50000D-01 | 500 | 0 | -3653.325
1.01325D+00 | 2.50000D-01 | 525 | 0 | -3603.079
1.01325D+00 | 2.50000D-01 | 550 | 0 | -3551.972
1.01325D+00 | 2.50000D-01 | 575 | 0 | -3499.251
1.01325D+00 | 2.50000D-01 | 600 | 0 | -3444.051
1.01325D+00 | 2.50000D-01 | 625 | 0 | -3385.372
1.01325D+00 | 2.50000D-01 | 650 | 0 | -3322.042
1.01325D+00 | 2.50000D-01 | 675 | 0 | -3252.663
1.01325D+00 | 2.50000D-01 | 700 | 0 | -3175.548
1.01325D+00 | 2.50000D-01 | 725 | 0 | -3088.648
1.01325D+00 | 2.50000D-01 | 750 | 0 | -2989.5
1.01325D+00 | 2.50000D-01 | 775 | 0 | -2875.245
1.01325D+00 | 2.50000D-01 | 800 | 0 | -2742.785
1.01325D+00 | 2.50000D-01 | 825 | 0 | -2589.198
1.01325D+00 | 2.50000D-01 | 850 | 0.004685286 | -2412.487
1.01325D+00 | 2.50000D-01 | 875 | 0.01515393 | -2212.689
1.01325D+00 | 2.50000D-01 | 900 | 0.02756762 | -1993.137
1.01325D+00 | 2.50000D-01 | 925 | 0.04143806 | -1761.357
1.01325D+00 | 2.50000D-01 | 950 | 0.05590963 | -1528.75
1.01325D+00 | 2.50000D-01 | 975 | 0.0698986 | -1308.42
1.01325D+00 | 2.50000D-01 | 1000 | 0.08238308 | -1111.577
1.01325D+00 | 2.50000D-01 | 1025 | 0.09270441 | -944.4055
1.01325D+00 | 2.50000D-01 | 1050 | 0.1006928 | -807.2747
1.01325D+00 | 2.50000D-01 | 1075 | 0.1065697 | -696.3634
1.01325D+00 | 2.50000D-01 | 1100 | 0.1107461 | -606.1215
1.01325D+00 | 2.50000D-01 | 1125 | 0.1136539 | -531.1193
1.01325D+00 | 2.50000D-01 | 1150 | 0.1156589 | -466.9016962
1.01325D+00 | 2.50000D-01 | 1175 | 0.1170389 | -410.1426101
1.01325D+00 | 2.50000D-01 | 1200 | 0.117992 | -358.4843
1.01325D+00 | 2.50000D-01 | 1225 | 0.1186549 | -310.2995
1.01325D+00 | 2.50000D-01 | 1250 | 0.1191208 | -264.4775946
1.01325D+00 | 2.50000D-01 | 1275 | 0.1194526 | -220.2625
1.01325D+00 | 2.50000D-01 | 1300 | 0.1196929 | -177.1371
1.01325D+00 | 2.50000D-01 | 1325 | 0.1198709 | -134.7454
1.01325D+00 | 2.50000D-01 | 1350 | 0.1200065471 | -92.8392
1.01325D+00 | 2.50000D-01 | 1375 | 0.1201139 | -51.24382
1.01325D+00 | 2.50000D-01 | 1400 | 0.1202029 | -9.834115
1.01325D+00 | 2.50000D-01 | 1425 | 0.1202805668 | 31.48098
1.01325D+00 | 2.50000D-01 | 1450 | 0.1203523 | 72.76911404
1.01325D+00 | 2.50000D-01 | 1475 | 0.1204219517 | 114.0817
1.01325D+00 | 2.50000D-01 | 1500 | 0.1204928 | 155.4592
1.01325D+00 | 2.50000D-01 | 1525 | 0.1205673 | 196.9339
1.01325D+00 | 2.50000D-01 | 1550 | 0.1206477 | 238.5333
1.01325D+00 | 2.50000D-01 | 1575 | 0.1207358316 | 280.2811
1.01325D+00 | 2.50000D-01 | 1600 | 0.1208334 | 322.1989
1.01325D+00 | 2.50000D-01 | 1625 | 0.120942 | 364.307
1.01325D+00 | 2.50000D-01 | 1650 | 0.1210632 | 406.625
1.01325D+00 | 2.50000D-01 | 1675 | 0.1211985 | 449.1726
1.01325D+00 | 2.50000D-01 | 1700 | 0.1213495 | 491.9698
1.01325D+00 | 2.50000D-01 | 1725 | 0.1215177 | 535.0372
1.01325D+00 | 2.50000D-01 | 1750 | 0.1217046 | 578.3965
1.01325D+00 | 2.50000D-01 | 1775 | 0.1219118 | 622.0705
1.01325D+00 | 2.50000D-01 | 1800 | 0.122141 | 666.0836
1.01325D+00 | 2.50000D-01 | 1825 | 0.1223939 | 710.4616
1.01325D+00 | 2.50000D-01 | 1850 | 0.1226723 | 755.2319
1.01325D+00 | 2.50000D-01 | 1875 | 0.1229778 | 800.424
1.01325D+00 | 2.50000D-01 | 1900 | 0.1233124 | 846.0692
1.01325D+00 | 2.50000D-01 | 1925 | 0.1236779 | 892.2009
1.01325D+00 | 2.50000D-01 | 1950 | 0.1240763 | 938.8546128
1.01325D+00 | 2.50000D-01 | 1975 | 0.1245096 | 986.0681
1.01325D+00 | 2.50000D-01 | 2000 | 0.1249797322 | 1033.881
1.01325D+00 | 2.50000D-01 | 2025 | 0.1254888 | 1082.337
1.01325D+00 | 2.50000D-01 | 2050 | 0.126039 | 1131.479
1.01325D+00 | 2.50000D-01 | 2075 | 0.1266323 | 1181.356
1.01325D+00 | 2.50000D-01 | 2100 | 0.1272709 | 1232.015
1.01325D+00 | 2.50000D-01 | 2125 | 0.127957 | 1283.510877
1.01325D+00 | 2.50000D-01 | 2150 | 0.1286928 | 1335.896
1.01325D+00 | 2.50000D-01 | 2175 | 0.1294804 | 1389.227
1.01325D+00 | 2.50000D-01 | 2200 | 0.1303219763 | 1443.564
1.01325D+00 | 2.50000D-01 | 2225 | 0.1312197 | 1498.967
1.01325D+00 | 2.50000D-01 | 2250 | 0.1321756 | 1555.498
1.01325D+00 | 2.50000D-01 | 2275 | 0.1331919 | 1613.224
1.01325D+00 | 2.50000D-01 | 2300 | 0.1342705 | 1672.21
1.01325D+00 | 2.50000D-01 | 2325 | 0.1354135 | 1732.524
1.01325D+00 | 2.50000D-01 | 2350 | 0.1366226 | 1794.238
1.01325D+00 | 2.50000D-01 | 2375 | 0.1378998 | 1857.421
1.01325D+00 | 2.50000D-01 | 2400 | 0.1392467 | 1922.145051
1.01325D+00 | 2.50000D-01 | 2425 | 0.140665 | 1988.484
1.01325D+00 | 2.50000D-01 | 2450 | 0.1421560744 | 2056.509554
1.01325D+00 | 2.50000D-01 | 2475 | 0.1437214 | 2126.296779
1.01325D+00 | 2.50000D-01 | 2500 | 0.1453621 | 2197.919
1.01325D+00 | 2.50000D-01 | 2525 | 0.1470793 | 2271.45
1.01325D+00 | 2.50000D-01 | 2550 | 0.1488739 | 2346.964
1.01325D+00 | 2.50000D-01 | 2575 | 0.1507468 | 2424.533
1.01325D+00 | 2.50000D-01 | 2600 | 0.1526985 | 2504.231
1.01325D+00 | 2.50000D-01 | 2625 | 0.1547297 | 2586.13
1.01325D+00 | 2.50000D-01 | 2650 | 0.1568405 | 2670.301
1.01325D+00 | 2.50000D-01 | 2675 | 0.1590314 | 2756.817
1.01325D+00 | 2.50000D-01 | 2700 | 0.1613026 | 2845.749
1.01325D+00 | 2.50000D-01 | 2725 | 0.1636542 | 2937.169
1.01325D+00 | 2.50000D-01 | 2750 | 0.1660864575 | 3031.152
1.01325D+00 | 2.50000D-01 | 2775 | 0.1685997 | 3127.772
1.01325D+00 | 2.50000D-01 | 2800 | 0.1711943 | 3227.108
1.01325D+00 | 2.50000D-01 | 2825 | 0.1738712 | 3329.244
1.01325D+00 | 2.50000D-01 | 2850 | 0.1766316 | 3434.271
1.01325D+00 | 2.50000D-01 | 2875 | 0.1794774 | 3542.286
1.01325D+00 | 2.50000D-01 | 2900 | 0.1824111813 | 3653.403
1.01325D+00 | 2.50000D-01 | 2925 | 0.1854368 | 3767.74831
1.01325D+00 | 2.50000D-01 | 2950 | 0.1885595 | 3885.468
1.01325D+00 | 2.50000D-01 | 2975 | 0.1917862 | 4006.736
1.01325D+00 | 2.50000D-01 | 3000 | 0.1951261837 | 4131.755
1.01325D+00 | 2.50000D-01 | 3025 | 0.1985914 | 4260.768
1.01325D+00 | 2.50000D-01 | 3050 | 0.2021974 | 4394.067
1.01325D+00 | 2.50000D-01 | 3075 | 0.2059638 | 4532.002
1.01325D+00 | 2.50000D-01 | 3100 | 0.2099157 | 4674.991
1.01325D+00 | 2.50000D-01 | 3125 | 0.2140841 | 4823.54
1.01325D+00 | 2.50000D-01 | 3150 | 0.2185082 | 4978.257
1.01325D+00 | 2.50000D-01 | 3175 | 0.2232359 | 5139.867
1.01325D+00 | 2.50000D-01 | 3200 | 0.2283268 | 5309.239
1.01325D+00 | 2.50000D-01 | 3225 | 0.2338538 | 5487.411
1.01325D+00 | 2.50000D-01 | 3250 | 0.239906 | 5675.612
1.01325D+00 | 2.50000D-01 | 3275 | 0.2465924 | 5875.3
1.01325D+00 | 2.50000D-01 | 3300 | 0.2540456 | 6088.193
1.01325D+00 | 2.50000D-01 | 3325 | 0.262427 | 6316.306
1.01325D+00 | 2.50000D-01 | 3350 | 0.2719325 | 6561.993
1.01325D+00 | 2.50000D-01 | 3375 | 0.2828007 | 6827.986
1.01325D+00 | 2.50000D-01 | 3400 | 0.2953217 | 7117.44
1.01325D+00 | 2.50000D-01 | 3425 | 0.3098492 | 7433.971
1.01325D+00 | 2.50000D-01 | 3450 | 0.3268154 | 7781.693
1.01325D+00 | 2.50000D-01 | 3475 | 0.346751 | 8165.244
1.01325D+00 | 2.50000D-01 | 3500 | 0.3703101 | 8589.801
1.01325D+00 | 2.50000D-01 | 3525 | 0.3983047 | 9061.069
1.01325D+00 | 2.50000D-01 | 3550 | 0.4317502 | 9585.242693
1.01325D+00 | 2.50000D-01 | 3575 | 0.4719288 | 10168.93
1.01325D+00 | 2.50000D-01 | 3600 | 0.5204777 | 10819.03
1.01325D+00 | 2.50000D-01 | 3625 | 0.5795163 | 11542.5
1.01325D+00 | 2.50000D-01 | 3650 | 0.651832 | 12346.11
1.01325D+00 | 2.50000D-01 | 3675 | 0.7411604148 | 13236.08
1.01325D+00 | 2.50000D-01 | 3700 | 0.8526216 | 14217.56073
1.01325D+00 | 2.50000D-01 | 3725 | 0.9934203 | 15294.09
1.01325D+00 | 2.50000D-01 | 3750 | 1.174021 | 16466.9
1.01325D+00 | 2.50000D-01 | 3775 | 1.41022 | 17734.18
1.01325D+00 | 2.50000D-01 | 3800 | 1.727011 | 19090.27
1.01325D+00 | 2.50000D-01 | 3825 | 2.166384153 | 20524.83
1.01325D+00 | 2.50000D-01 | 3850 | 2.804611 | 22022.0201
1.01325D+00 | 2.50000D-01 | 3875 | 3.795827 | 23559.56902
1.01325D+00 | 2.50000D-01 | 3900 | 5.504049 | 25107.47
1.01325D+00 | 2.50000D-01 | 3925 | 9.036973964 | 26625.06
1.01325D+00 | 2.50000D-01 | 3950 | 20.02412 | 28050.98
1.01325D+00 | 2.50000D-01 | 3975 | 20.02412 | 28050.98
1.01325D+00 | 2.50000D-01 | 4000 | 20.02412 | 28050.98
p (bar) | B'g | Temp (K) | B'c | Hw (kJ/kg)
1.01325D+00 | 3.20000D-01 | 250 | 0 | -4522.579266
1.01325D+00 | 3.20000D-01 | 275 | 0 | -4455.351961
1.01325D+00 | 3.20000D-01 | 300 | 0 | -4387.355
1.01325D+00 | 3.20000D-01 | 325 | 0 | -4320.112
1.01325D+00 | 3.20000D-01 | 350 | 0 | -4254.577
1.01325D+00 | 3.20000D-01 | 375 | 0 | -4191.222
1.01325D+00 | 3.20000D-01 | 400 | 0 | -4130.15
1.01325D+00 | 3.20000D-01 | 425 | 0 | -4071.208
1.01325D+00 | 3.20000D-01 | 450 | 0 | -4014.057
1.01325D+00 | 3.20000D-01 | 475 | 0 | -3958.224
1.01325D+00 | 3.20000D-01 | 500 | 0 | -3903.132
1.01325D+00 | 3.20000D-01 | 525 | 0 | -3848.108
1.01325D+00 | 3.20000D-01 | 550 | 0 | -3792.391
1.01325D+00 | 3.20000D-01 | 575 | 0 | -3735.119347
1.01325D+00 | 3.20000D-01 | 600 | 0 | -3675.312
1.01325D+00 | 3.20000D-01 | 625 | 0 | -3611.843
1.01325D+00 | 3.20000D-01 | 650 | 0 | -3543.401
1.01325D+00 | 3.20000D-01 | 675 | 0 | -3468.43
1.01325D+00 | 3.20000D-01 | 700 | 0 | -3385.071
1.01325D+00 | 3.20000D-01 | 725 | 0 | -3291.087
1.01325D+00 | 3.20000D-01 | 750 | 0 | -3183.823
1.01325D+00 | 3.20000D-01 | 775 | 0 | -3060.225
1.01325D+00 | 3.20000D-01 | 800 | 0 | -2917.023
1.01325D+00 | 3.20000D-01 | 825 | 0 | -2751.167
1.01325D+00 | 3.20000D-01 | 850 | 0 | -2560.617
1.01325D+00 | 3.20000D-01 | 875 | 0 | -2345.514
1.01325D+00 | 3.20000D-01 | 900 | 0.004574326 | -2109.5
1.01325D+00 | 3.20000D-01 | 925 | 0.01936789942 | -1860.646
1.01325D+00 | 3.20000D-01 | 950 | 0.03492857 | -1611.096
1.01325D+00 | 3.20000D-01 | 975 | 0.05006109 | -1374.754
1.01325D+00 | 3.20000D-01 | 1000 | 0.06362947 | -1163.506
1.01325D+00 | 3.20000D-01 | 1025 | 0.07488898 | -983.9314
1.01325D+00 | 3.20000D-01 | 1050 | 0.08362917 | -836.4698
1.01325D+00 | 3.20000D-01 | 1075 | 0.09007258 | -717.117
1.01325D+00 | 3.20000D-01 | 1100 | 0.09465675 | -620.0089
1.01325D+00 | 3.20000D-01 | 1125 | 0.09784860375 | -539.3759
1.01325D+00 | 3.20000D-01 | 1150 | 0.1000472 | -470.459
1.01325D+00 | 3.20000D-01 | 1175 | 0.1015571 | -409.6864
1.01325D+00 | 3.20000D-01 | 1200 | 0.1025962 | -354.5133
1.01325D+00 | 3.20000D-01 | 1225 | 0.1033156 | -303.1743
1.01325D+00 | 3.20000D-01 | 1250 | 0.1038182 | -254.4588
1.01325D+00 | 3.20000D-01 | 1275 | 0.1041735529 | -207.5384
1.01325D+00 | 3.20000D-01 | 1300 | 0.104429 | -161.8442
1.01325D+00 | 3.20000D-01 | 1325 | 0.1046166 | -116.9822
1.01325D+00 | 3.20000D-01 | 1350 | 0.1047585 | -72.67695
1.01325D+00 | 3.20000D-01 | 1375 | 0.1048702 | -28.73341
1.01325D+00 | 3.20000D-01 | 1400 | 0.1049625 | 14.98862388
1.01325D+00 | 3.20000D-01 | 1425 | 0.1050432 | 58.59163787
1.01325D+00 | 3.20000D-01 | 1450 | 0.1051182 | 102.152
1.01325D+00 | 3.20000D-01 | 1475 | 0.1051918 | 145.7281354
1.01325D+00 | 3.20000D-01 | 1500 | 0.1052674 | 189.3657
1.01325D+00 | 3.20000D-01 | 1525 | 0.1053478 | 233.1017484
1.01325D+00 | 3.20000D-01 | 1550 | 0.1054355 | 276.9674
1.01325D+00 | 3.20000D-01 | 1575 | 0.1055323 | 320.9897
1.01325D+00 | 3.20000D-01 | 1600 | 0.1056404 | 365.1932
1.01325D+00 | 3.20000D-01 | 1625 | 0.1057613 | 409.6009
1.01325D+00 | 3.20000D-01 | 1650 | 0.1058969 | 454.235
1.01325D+00 | 3.20000D-01 | 1675 | 0.1060489 | 499.1178
1.01325D+00 | 3.20000D-01 | 1700 | 0.106219 | 544.2718
1.01325D+00 | 3.20000D-01 | 1725 | 0.1064088 | 589.7204
1.01325D+00 | 3.20000D-01 | 1750 | 0.1066203 | 635.4879
1.01325D+00 | 3.20000D-01 | 1775 | 0.1068553 | 681.6
1.01325D+00 | 3.20000D-01 | 1800 | 0.1071156 | 728.0842
1.01325D+00 | 3.20000D-01 | 1825 | 0.1074032 | 774.9694
1.01325D+00 | 3.20000D-01 | 1850 | 0.1077201 | 822.2868
1.01325D+00 | 3.20000D-01 | 1875 | 0.1080684 | 870.0694
1.01325D+00 | 3.20000D-01 | 1900 | 0.1084503 | 918.3526
1.01325D+00 | 3.20000D-01 | 1925 | 0.1088679 | 967.174
1.01325D+00 | 3.20000D-01 | 1950 | 0.1093236 | 1016.574
1.01325D+00 | 3.20000D-01 | 1975 | 0.1098197 | 1066.595
1.01325D+00 | 3.20000D-01 | 2000 | 0.1103585134 | 1117.282
1.01325D+00 | 3.20000D-01 | 2025 | 0.1109426 | 1168.684
1.01325D+00 | 3.20000D-01 | 2050 | 0.11157448 | 1220.852
1.01325D+00 | 3.20000D-01 | 2075 | 0.112256635 | 1273.838
1.01325D+00 | 3.20000D-01 | 2100 | 0.1129917 | 1327.699
1.01325D+00 | 3.20000D-01 | 2125 | 0.1137822051 | 1382.495
1.01325D+00 | 3.20000D-01 | 2150 | 0.1146309 | 1438.286
1.01325D+00 | 3.20000D-01 | 2175 | 0.1155403 | 1495.139
1.01325D+00 | 3.20000D-01 | 2200 | 0.1165132108 | 1553.119
1.01325D+00 | 3.20000D-01 | 2225 | 0.1175522 | 1612.296
1.01325D+00 | 3.20000D-01 | 2250 | 0.1186599 | 1672.744
1.01325D+00 | 3.20000D-01 | 2275 | 0.1198389 | 1734.535
1.01325D+00 | 3.20000D-01 | 2300 | 0.1210917 | 1797.747
1.01325D+00 | 3.20000D-01 | 2325 | 0.122421 | 1862.459
1.01325D+00 | 3.20000D-01 | 2350 | 0.123829 | 1928.75
1.01325D+00 | 3.20000D-01 | 2375 | 0.1253182 | 1996.702
1.01325D+00 | 3.20000D-01 | 2400 | 0.1268908 | 2066.398
1.01325D+00 | 3.20000D-01 | 2425 | 0.1285489 | 2137.922
1.01325D+00 | 3.20000D-01 | 2450 | 0.1302947 | 2211.36
1.01325D+00 | 3.20000D-01 | 2475 | 0.1321299 | 2286.797
1.01325D+00 | 3.20000D-01 | 2500 | 0.1340563 | 2364.319
1.01325D+00 | 3.20000D-01 | 2525 | 0.1360755 | 2444.011
1.01325D+00 | 3.20000D-01 | 2550 | 0.1381889 | 2525.959
1.01325D+00 | 3.20000D-01 | 2575 | 0.1403978 | 2610.249
1.01325D+00 | 3.20000D-01 | 2600 | 0.1427033 | 2696.966
1.01325D+00 | 3.20000D-01 | 2625 | 0.1451064 | 2786.193305
1.01325D+00 | 3.20000D-01 | 2650 | 0.1476079 | 2878.016
1.01325D+00 | 3.20000D-01 | 2675 | 0.1502085 | 2972.518
1.01325D+00 | 3.20000D-01 | 2700 | 0.1529087 | 3069.782574
1.01325D+00 | 3.20000D-01 | 2725 | 0.1557092 | 3169.894
1.01325D+00 | 3.20000D-01 | 2750 | 0.1586104 | 3272.937
1.01325D+00 | 3.20000D-01 | 2775 | 0.1616132 | 3378.998
1.01325D+00 | 3.20000D-01 | 2800 | 0.1647183 | 3488.168753
1.01325D+00 | 3.20000D-01 | 2825 | 0.1679268 | 3600.543
1.01325D+00 | 3.20000D-01 | 2850 | 0.1712405 | 3716.221
1.01325D+00 | 3.20000D-01 | 2875 | 0.1746616 | 3835.314
1.01325D+00 | 3.20000D-01 | 2900 | 0.1781932 | 3957.943
1.01325D+00 | 3.20000D-01 | 2925 | 0.1818397 | 4084.245574
1.01325D+00 | 3.20000D-01 | 2950 | 0.1856069 | 4214.379
1.01325D+00 | 3.20000D-01 | 2975 | 0.1895025466 | 4348.526355
1.01325D+00 | 3.20000D-01 | 3000 | 0.1935369 | 4486.901
1.01325D+00 | 3.20000D-01 | 3025 | 0.1977233 | 4629.756
1.01325D+00 | 3.20000D-01 | 3050 | 0.2020786793 | 4777.392
1.01325D+00 | 3.20000D-01 | 3075 | 0.2066248 | 4930.169
1.01325D+00 | 3.20000D-01 | 3100 | 0.211388947 | 5088.517296
1.01325D+00 | 3.20000D-01 | 3125 | 0.2164056 | 5252.95191
1.01325D+00 | 3.20000D-01 | 3150 | 0.2217175 | 5424.089
1.01325D+00 | 3.20000D-01 | 3175 | 0.2273778 | 5602.666
1.01325D+00 | 3.20000D-01 | 3200 | 0.2334519 | 5789.562
1.01325D+00 | 3.20000D-01 | 3225 | 0.2400203 | 5985.82
1.01325D+00 | 3.20000D-01 | 3250 | 0.2471816 | 6192.68
1.01325D+00 | 3.20000D-01 | 3275 | 0.2550561 | 6411.603
1.01325D+00 | 3.20000D-01 | 3300 | 0.2637909 | 6644.309
1.01325D+00 | 3.20000D-01 | 3325 | 0.2735645 | 6892.809
1.01325D+00 | 3.20000D-01 | 3350 | 0.2845947 | 7159.446
1.01325D+00 | 3.20000D-01 | 3375 | 0.2971463 | 7446.931
1.01325D+00 | 3.20000D-01 | 3400 | 0.3115418 | 7758.378
1.01325D+00 | 3.20000D-01 | 3425 | 0.3281749 | 8097.345
1.01325D+00 | 3.20000D-01 | 3450 | 0.3475271 | 8467.857
1.01325D+00 | 3.20000D-01 | 3475 | 0.3701899 | 8874.42
1.01325D+00 | 3.20000D-01 | 3500 | 0.3968932 | 9322.028289
1.01325D+00 | 3.20000D-01 | 3525 | 0.4285437 | 9816.132
1.01325D+00 | 3.20000D-01 | 3550 | 0.4662761 | 10362.58
1.01325D+00 | 3.20000D-01 | 3575 | 0.5115239 | 10967.53
1.01325D+00 | 3.20000D-01 | 3600 | 0.5661192 | 11637.25228
1.01325D+00 | 3.20000D-01 | 3625 | 0.6324345138 | 12377.95
1.01325D+00 | 3.20000D-01 | 3650 | 0.7135921 | 13195.41
1.01325D+00 | 3.20000D-01 | 3675 | 0.8137787 | 14094.62
1.01325D+00 | 3.20000D-01 | 3700 | 0.9387349 | 15079.27
1.01325D+00 | 3.20000D-01 | 3725 | 1.096542 | 16151.18
1.01325D+00 | 3.20000D-01 | 3750 | 1.298944 | 17309.61
1.01325D+00 | 3.20000D-01 | 3775 | 1.563669 | 18550.62
1.01325D+00 | 3.20000D-01 | 3800 | 1.918779632 | 19866.33
1.01325D+00 | 3.20000D-01 | 3825 | 2.411428 | 21244.21
1.01325D+00 | 3.20000D-01 | 3850 | 3.127261 | 22666.53
1.01325D+00 | 3.20000D-01 | 3875 | 4.239332 | 24109.6
1.01325D+00 | 3.20000D-01 | 3900 | 6.156137 | 25542.84
1.01325D+00 | 3.20000D-01 | 3925 | 10.11946 | 26926.27
1.01325D+00 | 3.20000D-01 | 3950 | 22.42591 | 28201.78
1.01325D+00 | 3.20000D-01 | 3975 | 22.42591 | 28201.78
1.01325D+00 | 3.20000D-01 | 4000 | 22.42591 | 28201.78
p (bar) | B'g | Temp (K) | B'c | Hw (kJ/kg)
1.01325D+00 | 4.00000D-01 | 250 | 0 | -4816.565
1.01325D+00 | 4.00000D-01 | 275 | 0 | -4749.267
1.01325D+00 | 4.00000D-01 | 300 | 0 | -4678.393
1.01325D+00 | 4.00000D-01 | 325 | 0 | -4606.754
1.01325D+00 | 4.00000D-01 | 350 | 0 | -4536.134
1.01325D+00 | 4.00000D-01 | 375 | 0 | -4467.487
1.01325D+00 | 4.00000D-01 | 400 | 0 | -4401.178
1.01325D+00 | 4.00000D-01 | 425 | 0 | -4337.181
1.01325D+00 | 4.00000D-01 | 450 | 0 | -4275.204
1.01325D+00 | 4.00000D-01 | 475 | 0 | -4214.777
1.01325D+00 | 4.00000D-01 | 500 | 0 | -4155.295
1.01325D+00 | 4.00000D-01 | 525 | 0 | -4096.039
1.01325D+00 | 4.00000D-01 | 550 | 0 | -4036.187285
1.01325D+00 | 4.00000D-01 | 575 | 0 | -3974.801
1.01325D+00 | 4.00000D-01 | 600 | 0 | -3910.81022
1.01325D+00 | 4.00000D-01 | 625 | 0 | -3842.979
1.01325D+00 | 4.00000D-01 | 650 | 0 | -3769.864
1.01325D+00 | 4.00000D-01 | 675 | 0 | -3689.754
1.01325D+00 | 4.00000D-01 | 700 | 0 | -3600.606
1.01325D+00 | 4.00000D-01 | 725 | 0 | -3499.975
1.01325D+00 | 4.00000D-01 | 750 | 0 | -3384.977
1.01325D+00 | 4.00000D-01 | 775 | 0 | -3252.327
1.01325D+00 | 4.00000D-01 | 800 | 0 | -3098.535
1.01325D+00 | 4.00000D-01 | 825 | 0 | -2920.383
1.01325D+00 | 4.00000D-01 | 850 | 0 | -2715.764
1.01325D+00 | 4.00000D-01 | 875 | 0 | -2484.918
1.01325D+00 | 4.00000D-01 | 900 | 0 | -2231.818911
1.01325D+00 | 4.00000D-01 | 925 | 0 | -1965.136
1.01325D+00 | 4.00000D-01 | 950 | 0.01147267006 | -1697.825
1.01325D+00 | 4.00000D-01 | 975 | 0.02781317 | -1444.666334
1.01325D+00 | 4.00000D-01 | 1000 | 0.04253697 | -1218.278
1.01325D+00 | 4.00000D-01 | 1025 | 0.05480005 | -1025.663713
1.01325D+00 | 4.00000D-01 | 1050 | 0.06434397 | -867.3391
1.01325D+00 | 4.00000D-01 | 1075 | 0.07139075 | -739.1066
1.01325D+00 | 4.00000D-01 | 1100 | 0.07640627 | -634.7713
1.01325D+00 | 4.00000D-01 | 1125 | 0.0798957 | -548.2067
1.01325D+00 | 4.00000D-01 | 1150 | 0.08229435 | -474.3353
1.01325D+00 | 4.00000D-01 | 1175 | 0.08393591 | -409.3282405
1.01325D+00 | 4.00000D-01 | 1200 | 0.08506021 | -350.445
1.01325D+00 | 4.00000D-01 | 1225 | 0.08583368 | -295.7758
1.01325D+00 | 4.00000D-01 | 1250 | 0.08636979 | -244.0051
1.01325D+00 | 4.00000D-01 | 1275 | 0.08674535 | -194.2288
1.01325D+00 | 4.00000D-01 | 1300 | 0.08701241 | -145.8235
1.01325D+00 | 4.00000D-01 | 1325 | 0.08720637 | -98.35557
1.01325D+00 | 4.00000D-01 | 1350 | 0.08735153 | -51.5207
1.01325D+00 | 4.00000D-01 | 1375 | 0.08746475 | -5.102501
1.01325D+00 | 4.00000D-01 | 1400 | 0.08755792 | 41.05510323
1.01325D+00 | 4.00000D-01 | 1425 | 0.08763955 | 87.06657
1.01325D+00 | 4.00000D-01 | 1450 | 0.08771592 | 133.0175069
1.01325D+00 | 4.00000D-01 | 1475 | 0.08779174 | 178.9734
1.01325D+00 | 4.00000D-01 | 1500 | 0.08787072 | 224.9857
1.01325D+00 | 4.00000D-01 | 1525 | 0.08795587 | 271.096
1.01325D+00 | 4.00000D-01 | 1550 | 0.08804971 | 317.3395
1.01325D+00 | 4.00000D-01 | 1575 | 0.0881545 | 363.7464
1.01325D+00 | 4.00000D-01 | 1600 | 0.08827231 | 410.3443
1.01325D+00 | 4.00000D-01 | 1625 | 0.08840507 | 457.1588
1.01325D+00 | 4.00000D-01 | 1650 | 0.08855471 | 504.2149
1.01325D+00 | 4.00000D-01 | 1675 | 0.08872311 | 551.5373
1.01325D+00 | 4.00000D-01 | 1700 | 0.08891218187 | 599.1509
1.01325D+00 | 4.00000D-01 | 1725 | 0.08912389 | 647.0817
1.01325D+00 | 4.00000D-01 | 1750 | 0.08936025 | 695.3567
1.01325D+00 | 4.00000D-01 | 1775 | 0.08962333 | 744.0045
1.01325D+00 | 4.00000D-01 | 1800 | 0.08991528 | 793.0552
1.01325D+00 | 4.00000D-01 | 1825 | 0.09023833 | 842.5413
1.01325D+00 | 4.00000D-01 | 1850 | 0.09059479 | 892.4969
1.01325D+00 | 4.00000D-01 | 1875 | 0.09098706 | 942.9589
1.01325D+00 | 4.00000D-01 | 1900 | 0.09141762 | 993.9664778
1.01325D+00 | 4.00000D-01 | 1925 | 0.09188903 | 1045.562
1.01325D+00 | 4.00000D-01 | 1950 | 0.09240393 | 1097.789
1.01325D+00 | 4.00000D-01 | 1975 | 0.09296505 | 1150.695
1.01325D+00 | 4.00000D-01 | 2000 | 0.0935752 | 1204.332
1.01325D+00 | 4.00000D-01 | 2025 | 0.09423725507 | 1258.753
1.01325D+00 | 4.00000D-01 | 2050 | 0.09495415 | 1314.014
1.01325D+00 | 4.00000D-01 | 2075 | 0.09572889142 | 1370.175
1.01325D+00 | 4.00000D-01 | 2100 | 0.09656454 | 1427.299
1.01325D+00 | 4.00000D-01 | 2125 | 0.09746420736 | 1485.452
1.01325D+00 | 4.00000D-01 | 2150 | 0.09843103 | 1544.704
1.01325D+00 | 4.00000D-01 | 2175 | 0.09946819 | 1605.127
1.01325D+00 | 4.00000D-01 | 2200 | 0.1005789 | 1666.796
1.01325D+00 | 4.00000D-01 | 2225 | 0.1017663 | 1729.79
1.01325D+00 | 4.00000D-01 | 2250 | 0.1030336 | 1794.19
1.01325D+00 | 4.00000D-01 | 2275 | 0.104384 | 1860.079
1.01325D+00 | 4.00000D-01 | 2300 | 0.1058207 | 1927.544
1.01325D+00 | 4.00000D-01 | 2325 | 0.1073467 | 1996.674
1.01325D+00 | 4.00000D-01 | 2350 | 0.108965 | 2067.558
1.01325D+00 | 4.00000D-01 | 2375 | 0.1106787 | 2140.29
1.01325D+00 | 4.00000D-01 | 2400 | 0.1124905 | 2214.964
1.01325D+00 | 4.00000D-01 | 2425 | 0.1144033 | 2291.675
1.01325D+00 | 4.00000D-01 | 2450 | 0.1164196 | 2370.518
1.01325D+00 | 4.00000D-01 | 2475 | 0.118542 | 2451.592
1.01325D+00 | 4.00000D-01 | 2500 | 0.1207726603 | 2534.993
1.01325D+00 | 4.00000D-01 | 2525 | 0.1231139 | 2620.82
1.01325D+00 | 4.00000D-01 | 2550 | 0.1255677 | 2709.17
1.01325D+00 | 4.00000D-01 | 2575 | 0.1281359 | 2800.14
1.01325D+00 | 4.00000D-01 | 2600 | 0.1308201 | 2893.827
1.01325D+00 | 4.00000D-01 | 2625 | 0.1336217548 | 2990.328
1.01325D+00 | 4.00000D-01 | 2650 | 0.1365423 | 3089.738
1.01325D+00 | 4.00000D-01 | 2675 | 0.1395828 | 3192.153
1.01325D+00 | 4.00000D-01 | 2700 | 0.1427445 | 3297.668
1.01325D+00 | 4.00000D-01 | 2725 | 0.1460282 | 3406.378
1.01325D+00 | 4.00000D-01 | 2750 | 0.1494352 | 3518.381
1.01325D+00 | 4.00000D-01 | 2775 | 0.1529664 | 3633.773
1.01325D+00 | 4.00000D-01 | 2800 | 0.1566231537 | 3752.655
1.01325D+00 | 4.00000D-01 | 2825 | 0.1604072 | 3875.134
1.01325D+00 | 4.00000D-01 | 2850 | 0.1643205 | 4001.32
1.01325D+00 | 4.00000D-01 | 2875 | 0.1683659 | 4131.334
1.01325D+00 | 4.00000D-01 | 2900 | 0.1725473 | 4265.307
1.01325D+00 | 4.00000D-01 | 2925 | 0.1768696 | 4403.387
1.01325D+00 | 4.00000D-01 | 2950 | 0.1813395 | 4545.74
1.01325D+00 | 4.00000D-01 | 2975 | 0.1859657939 | 4692.56
1.01325D+00 | 4.00000D-01 | 3000 | 0.1907599 | 4844.069693
1.01325D+00 | 4.00000D-01 | 3025 | 0.1957366 | 5000.531
1.01325D+00 | 4.00000D-01 | 3050 | 0.2009148 | 5162.256208
1.01325D+00 | 4.00000D-01 | 3075 | 0.2063186 | 5329.613
1.01325D+00 | 4.00000D-01 | 3100 | 0.2119783 | 5503.042
1.01325D+00 | 4.00000D-01 | 3125 | 0.2179319 | 5683.068
1.01325D+00 | 4.00000D-01 | 3150 | 0.2242269 | 5870.316072
1.01325D+00 | 4.00000D-01 | 3175 | 0.230922 | 6065.533
1.01325D+00 | 4.00000D-01 | 3200 | 0.2380897 | 6269.605
1.01325D+00 | 4.00000D-01 | 3225 | 0.2458191927 | 6483.584
1.01325D+00 | 4.00000D-01 | 3250 | 0.2542198 | 6708.714
1.01325D+00 | 4.00000D-01 | 3275 | 0.2634252515 | 6946.46
1.01325D+00 | 4.00000D-01 | 3300 | 0.2735986 | 7198.536
1.01325D+00 | 4.00000D-01 | 3325 | 0.2849387 | 7466.948
1.01325D+00 | 4.00000D-01 | 3350 | 0.2976878 | 7754.018
1.01325D+00 | 4.00000D-01 | 3375 | 0.3121406 | 8062.426
1.01325D+00 | 4.00000D-01 | 3400 | 0.3286568 | 8395.238
1.01325D+00 | 4.00000D-01 | 3425 | 0.3476755 | 8755.937
1.01325D+00 | 4.00000D-01 | 3450 | 0.3697344 | 9148.44
1.01325D+00 | 4.00000D-01 | 3475 | 0.3954943 | 9577.1045
1.01325D+00 | 4.00000D-01 | 3500 | 0.4257713 | 10046.71
1.01325D+00 | 4.00000D-01 | 3525 | 0.4615799 | 10562.43
1.01325D+00 | 4.00000D-01 | 3550 | 0.5041904 | 11129.74
1.01325D+00 | 4.00000D-01 | 3575 | 0.5552089 | 11754.28
1.01325D+00 | 4.00000D-01 | 3600 | 0.616689 | 12441.71
1.01325D+00 | 4.00000D-01 | 3625 | 0.6912915 | 13197.4
1.01325D+00 | 4.00000D-01 | 3650 | 0.7825201 | 14026.16
1.01325D+00 | 4.00000D-01 | 3675 | 0.895075 | 14931.74067
1.01325D+00 | 4.00000D-01 | 3700 | 1.035404 | 15916.42
1.01325D+00 | 4.00000D-01 | 3725 | 1.212587 | 16980.35055
1.01325D+00 | 4.00000D-01 | 3750 | 1.439823 | 18121.01
1.01325D+00 | 4.00000D-01 | 3775 | 1.737046 | 19332.54
1.01325D+00 | 4.00000D-01 | 3800 | 2.135816 | 20605.15
1.01325D+00 | 4.00000D-01 | 3825 | 2.689165 | 21924.59651
1.01325D+00 | 4.00000D-01 | 3850 | 3.493428 | 23271.76
1.01325D+00 | 4.00000D-01 | 3875 | 4.743217143 | 24622.19
1.01325D+00 | 4.00000D-01 | 3900 | 6.897709 | 25945.32
1.01325D+00 | 4.00000D-01 | 3925 | 11.35139 | 27202.46
1.01325D+00 | 4.00000D-01 | 3950 | 25.15991 | 28339.05
1.01325D+00 | 4.00000D-01 | 3975 | 25.15991 | 28339.05
1.01325D+00 | 4.00000D-01 | 4000 | 25.15991 | 28339.05
p (bar) | B'g | Temp (K) | B'c | Hw (kJ/kg)
1.01325D+00 | 5.00000D-01 | 250 | 0 | -5108.214
1.01325D+00 | 5.00000D-01 | 275 | 0 | -5046.633
1.01325D+00 | 5.00000D-01 | 300 | 0 | -4978.633
1.01325D+00 | 5.00000D-01 | 325 | 0 | -4907.173268
1.01325D+00 | 5.00000D-01 | 350 | 0 | -4834.782
1.01325D+00 | 5.00000D-01 | 375 | 0 | -4763.14
1.01325D+00 | 5.00000D-01 | 400 | 0 | -4693.153
1.01325D+00 | 5.00000D-01 | 425 | 0 | -4625.142
1.01325D+00 | 5.00000D-01 | 450 | 0 | -4559.03
1.01325D+00 | 5.00000D-01 | 475 | 0 | -4494.46
1.01325D+00 | 5.00000D-01 | 500 | 0 | -4430.88
1.01325D+00 | 5.00000D-01 | 525 | 0 | -4367.582901
1.01325D+00 | 5.00000D-01 | 550 | 0 | -4303.723
1.01325D+00 | 5.00000D-01 | 575 | 0 | -4238.316451
1.01325D+00 | 5.00000D-01 | 600 | 0 | -4170.22
1.01325D+00 | 5.00000D-01 | 625 | 0 | -4098.099
1.01325D+00 | 5.00000D-01 | 650 | 0 | -4020.378
1.01325D+00 | 5.00000D-01 | 675 | 0 | -3935.179
1.01325D+00 | 5.00000D-01 | 700 | 0 | -3840.253
1.01325D+00 | 5.00000D-01 | 725 | 0 | -3732.90793
1.01325D+00 | 5.00000D-01 | 750 | 0 | -3609.979
1.01325D+00 | 5.00000D-01 | 775 | 0 | -3467.881089
1.01325D+00 | 5.00000D-01 | 800 | 0 | -3302.837
1.01325D+00 | 5.00000D-01 | 825 | 0 | -3111.396
1.01325D+00 | 5.00000D-01 | 850 | 0 | -2891.34
1.01325D+00 | 5.00000D-01 | 875 | 0 | -2643.007
1.01325D+00 | 5.00000D-01 | 900 | 0 | -2370.756
1.01325D+00 | 5.00000D-01 | 925 | 0 | -2083.959
1.01325D+00 | 5.00000D-01 | 950 | 0 | -1796.53
1.01325D+00 | 5.00000D-01 | 975 | 0.0004633055 | -1524.283
1.01325D+00 | 5.00000D-01 | 1000 | 0.01654209 | -1280.695
1.01325D+00 | 5.00000D-01 | 1025 | 0.02998567 | -1073.264
1.01325D+00 | 5.00000D-01 | 1050 | 0.04047424 | -902.5949
1.01325D+00 | 5.00000D-01 | 1075 | 0.04822734 | -764.2686
1.01325D+00 | 5.00000D-01 | 1100 | 0.05374426 | -651.7134
1.01325D+00 | 5.00000D-01 | 1125 | 0.05757602 | -558.3977
1.01325D+00 | 5.00000D-01 | 1150 | 0.06020142 | -478.8828471
1.01325D+00 | 5.00000D-01 | 1175 | 0.06198933 | -409.0495
1.01325D+00 | 5.00000D-01 | 1200 | 0.06320566 | -345.9354502
1.01325D+00 | 5.00000D-01 | 1225 | 0.06403519 | -287.4676
1.01325D+00 | 5.00000D-01 | 1250 | 0.06460395 | -232.2119
1.01325D+00 | 5.00000D-01 | 1275 | 0.06499722 | -179.1784
1.01325D+00 | 5.00000D-01 | 1300 | 0.06527268 | -127.6817
1.01325D+00 | 5.00000D-01 | 1325 | 0.06546946 | -77.24338
1.01325D+00 | 5.00000D-01 | 1350 | 0.0656143391 | -27.52629156
1.01325D+00 | 5.00000D-01 | 1375 | 0.06572582 | 21.71019
1.01325D+00 | 5.00000D-01 | 1400 | 0.06581687 | 70.64017
1.01325D+00 | 5.00000D-01 | 1425 | 0.06589676 | 119.3917435
1.01325D+00 | 5.00000D-01 | 1450 | 0.06597227 | 168.0609205
1.01325D+00 | 5.00000D-01 | 1475 | 0.06604847 | 216.7213
1.01325D+00 | 5.00000D-01 | 1500 | 0.06612935 | 265.4307
1.01325D+00 | 5.00000D-01 | 1525 | 0.06621811 | 314.2361
1.01325D+00 | 5.00000D-01 | 1550 | 0.0663175 | 363.1768
1.01325D+00 | 5.00000D-01 | 1575 | 0.06642992 | 412.2868
1.01325D+00 | 5.00000D-01 | 1600 | 0.06655762 | 461.5969
1.01325D+00 | 5.00000D-01 | 1625 | 0.0667027 | 511.1357
1.01325D+00 | 5.00000D-01 | 1650 | 0.06686728 | 560.9309
1.01325D+00 | 5.00000D-01 | 1675 | 0.06705344 | 611.0099
1.01325D+00 | 5.00000D-01 | 1700 | 0.06726331161 | 661.4002
1.01325D+00 | 5.00000D-01 | 1725 | 0.06749909 | 712.1306
1.01325D+00 | 5.00000D-01 | 1750 | 0.06776303 | 763.2307
1.01325D+00 | 5.00000D-01 | 1775 | 0.06805748 | 814.7322
1.01325D+00 | 5.00000D-01 | 1800 | 0.0683849 | 866.6682
1.01325D+00 | 5.00000D-01 | 1825 | 0.06874782 | 919.0744
1.01325D+00 | 5.00000D-01 | 1850 | 0.06914889 | 971.9886
1.01325D+00 | 5.00000D-01 | 1875 | 0.06959087 | 1025.451
1.01325D+00 | 5.00000D-01 | 1900 | 0.07007662 | 1079.506
1.01325D+00 | 5.00000D-01 | 1925 | 0.07060911 | 1134.199
1.01325D+00 | 5.00000D-01 | 1950 | 0.07119142 | 1189.579
1.01325D+00 | 5.00000D-01 | 1975 | 0.07182671 | 1245.699
1.01325D+00 | 5.00000D-01 | 2000 | 0.07251828 | 1302.616
1.01325D+00 | 5.00000D-01 | 2025 | 0.07326949 | 1360.387
1.01325D+00 | 5.00000D-01 | 2050 | 0.07408381 | 1419.078
1.01325D+00 | 5.00000D-01 | 2075 | 0.07496478 | 1478.753
1.01325D+00 | 5.00000D-01 | 2100 | 0.07591605 | 1539.482621
1.01325D+00 | 5.00000D-01 | 2125 | 0.07694129 | 1601.341
1.01325D+00 | 5.00000D-01 | 2150 | 0.07804428 | 1664.405
1.01325D+00 | 5.00000D-01 | 2175 | 0.0792288 | 1728.756
1.01325D+00 | 5.00000D-01 | 2200 | 0.0804987 | 1794.477
1.01325D+00 | 5.00000D-01 | 2225 | 0.08185785 | 1861.657
1.01325D+00 | 5.00000D-01 | 2250 | 0.08331012 | 1930.386
1.01325D+00 | 5.00000D-01 | 2275 | 0.08485939 | 2000.757
1.01325D+00 | 5.00000D-01 | 2300 | 0.08650951 | 2072.868
1.01325D+00 | 5.00000D-01 | 2325 | 0.08826429 | 2146.817623
1.01325D+00 | 5.00000D-01 | 2350 | 0.09012749 | 2222.708
1.01325D+00 | 5.00000D-01 | 2375 | 0.09210281 | 2300.642
1.01325D+00 | 5.00000D-01 | 2400 | 0.09419385 | 2380.727
1.01325D+00 | 5.00000D-01 | 2425 | 0.09640410927 | 2463.069
1.01325D+00 | 5.00000D-01 | 2450 | 0.09873695 | 2547.777
1.01325D+00 | 5.00000D-01 | 2475 | 0.1011956 | 2634.959
1.01325D+00 | 5.00000D-01 | 2500 | 0.1037831 | 2724.727
1.01325D+00 | 5.00000D-01 | 2525 | 0.1065024 | 2817.19
1.01325D+00 | 5.00000D-01 | 2550 | 0.1093562257 | 2912.459
1.01325D+00 | 5.00000D-01 | 2575 | 0.1123471 | 3010.643
1.01325D+00 | 5.00000D-01 | 2600 | 0.1154773 | 3111.853
1.01325D+00 | 5.00000D-01 | 2625 | 0.118749 | 3216.196
1.01325D+00 | 5.00000D-01 | 2650 | 0.1221642 | 3323.781
1.01325D+00 | 5.00000D-01 | 2675 | 0.1257248 | 3434.716
1.01325D+00 | 5.00000D-01 | 2700 | 0.1294324 | 3549.109
1.01325D+00 | 5.00000D-01 | 2725 | 0.1332887 | 3667.066
1.01325D+00 | 5.00000D-01 | 2750 | 0.1372953 | 3788.696
1.01325D+00 | 5.00000D-01 | 2775 | 0.141454 | 3914.108
1.01325D+00 | 5.00000D-01 | 2800 | 0.1457667 | 4043.414
1.01325D+00 | 5.00000D-01 | 2825 | 0.1502356 | 4176.731
1.01325D+00 | 5.00000D-01 | 2850 | 0.1548635 | 4314.181
1.01325D+00 | 5.00000D-01 | 2875 | 0.1596541 | 4455.894
1.01325D+00 | 5.00000D-01 | 2900 | 0.1646118 | 4602.013
1.01325D+00 | 5.00000D-01 | 2925 | 0.1697427 | 4752.695
1.01325D+00 | 5.00000D-01 | 2950 | 0.1750546 | 4908.117
1.01325D+00 | 5.00000D-01 | 2975 | 0.1805575 | 5068.482
1.01325D+00 | 5.00000D-01 | 3000 | 0.1862645 | 5234.021877
1.01325D+00 | 5.00000D-01 | 3025 | 0.1921925 | 5405.01
1.01325D+00 | 5.00000D-01 | 3050 | 0.1983628 | 5581.766
1.01325D+00 | 5.00000D-01 | 3075 | 0.2048024 | 5764.67
1.01325D+00 | 5.00000D-01 | 3100 | 0.2115457 | 5954.17
1.01325D+00 | 5.00000D-01 | 3125 | 0.2186351 | 6150.799
1.01325D+00 | 5.00000D-01 | 3150 | 0.226124 | 6355.194
1.01325D+00 | 5.00000D-01 | 3175 | 0.2340783871 | 6568.107
1.01325D+00 | 5.00000D-01 | 3200 | 0.2425796 | 6790.432
1.01325D+00 | 5.00000D-01 | 3225 | 0.2517278 | 7023.226
1.01325D+00 | 5.00000D-01 | 3250 | 0.261646 | 7267.734
1.01325D+00 | 5.00000D-01 | 3275 | 0.2724843 | 7525.419
1.01325D+00 | 5.00000D-01 | 3300 | 0.2844263 | 7797.988
1.01325D+00 | 5.00000D-01 | 3325 | 0.2976959 | 8087.429
1.01325D+00 | 5.00000D-01 | 3350 | 0.3125658 | 8396.035
1.01325D+00 | 5.00000D-01 | 3375 | 0.3293687049 | 8726.442
1.01325D+00 | 5.00000D-01 | 3400 | 0.3485102 | 9081.648
1.01325D+00 | 5.00000D-01 | 3425 | 0.3704863 | 9465.038
1.01325D+00 | 5.00000D-01 | 3450 | 0.3959044 | 9880.393
1.01325D+00 | 5.00000D-01 | 3475 | 0.4255119 | 10331.88
1.01325D+00 | 5.00000D-01 | 3500 | 0.4602323 | 10824.03
1.01325D+00 | 5.00000D-01 | 3525 | 0.5012144 | 11361.68
1.01325D+00 | 5.00000D-01 | 3550 | 0.5498976 | 11949.8389
1.01325D+00 | 5.00000D-01 | 3575 | 0.6081028 | 12593.6
1.01325D+00 | 5.00000D-01 | 3600 | 0.6781596 | 13297.9
1.01325D+00 | 5.00000D-01 | 3625 | 0.7630884 | 14067.2
1.01325D+00 | 5.00000D-01 | 3650 | 0.8668677 | 14905.21607
1.01325D+00 | 5.00000D-01 | 3675 | 0.9948379 | 15814.41927
1.01325D+00 | 5.00000D-01 | 3700 | 1.154328 | 16795.57
1.01325D+00 | 5.00000D-01 | 3725 | 1.355662 | 17847.19
1.01325D+00 | 5.00000D-01 | 3750 | 1.613857 | 18964.95
1.01325D+00 | 5.00000D-01 | 3775 | 1.951593 | 20141.21
1.01325D+00 | 5.00000D-01 | 3800 | 2.404788686 | 21364.48
1.01325D+00 | 5.00000D-01 | 3825 | 3.033813 | 22619.13
1.01325D+00 | 5.00000D-01 | 3850 | 3.948323 | 23885.07
1.01325D+00 | 5.00000D-01 | 3875 | 5.369808 | 25137.57
1.01325D+00 | 5.00000D-01 | 3900 | 7.820604 | 26346.7
1.01325D+00 | 5.00000D-01 | 3925 | 12.88541 | 27475.64
1.01325D+00 | 5.00000D-01 | 3950 | 28.56463 | 28473.82
1.01325D+00 | 5.00000D-01 | 3975 | 28.56463 | 28473.82
1.01325D+00 | 5.00000D-01 | 4000 | 28.56463 | 28473.82
p (bar) | B'g | Temp (K) | B'c | Hw (kJ/kg)
1.01325D+00 | 6.00000D-01 | 250 | 0 | -5357.307
1.01325D+00 | 6.00000D-01 | 275 | 0 | -5299.033
1.01325D+00 | 6.00000D-01 | 300 | 0 | -5233.617
1.01325D+00 | 6.00000D-01 | 325 | 0 | -5163.351
1.01325D+00 | 6.00000D-01 | 350 | 0 | -5090.726
1.01325D+00 | 6.00000D-01 | 375 | 0 | -5017.711
1.01325D+00 | 6.00000D-01 | 400 | 0 | -4945.565
1.01325D+00 | 6.00000D-01 | 425 | 0 | -4874.905
1.01325D+00 | 6.00000D-01 | 450 | 0 | -4805.864849
1.01325D+00 | 6.00000D-01 | 475 | 0 | -4738.228
1.01325D+00 | 6.00000D-01 | 500 | 0 | -4671.525
1.01325D+00 | 6.00000D-01 | 525 | 0 | -4605.088
1.01325D+00 | 6.00000D-01 | 550 | 0 | -4538.08012
1.01325D+00 | 6.00000D-01 | 575 | 0 | -4469.498
1.01325D+00 | 6.00000D-01 | 600 | 0 | -4398.154
1.01325D+00 | 6.00000D-01 | 625 | 0 | -4322.641
1.01325D+00 | 6.00000D-01 | 650 | 0 | -4241.279
1.01325D+00 | 6.00000D-01 | 675 | 0 | -4152.05
1.01325D+00 | 6.00000D-01 | 700 | 0 | -4052.517
1.01325D+00 | 6.00000D-01 | 725 | 0 | -3939.76
1.01325D+00 | 6.00000D-01 | 750 | 0 | -3810.346
1.01325D+00 | 6.00000D-01 | 775 | 0 | -3660.392
1.01325D+00 | 6.00000D-01 | 800 | 0 | -3485.824
1.01325D+00 | 6.00000D-01 | 825 | 0 | -3282.944
1.01325D+00 | 6.00000D-01 | 850 | 0 | -3049.406
1.01325D+00 | 6.00000D-01 | 875 | 0 | -2785.615676
1.01325D+00 | 6.00000D-01 | 900 | 0 | -2496.28
1.01325D+00 | 6.00000D-01 | 925 | 0 | -2191.426
1.01325D+00 | 6.00000D-01 | 950 | 0 | -1885.868
1.01325D+00 | 6.00000D-01 | 975 | 0 | -1596.385
1.01325D+00 | 6.00000D-01 | 1000 | 0 | -1337.253
1.01325D+00 | 6.00000D-01 | 1025 | 0.005410784 | -1116.429
1.01325D+00 | 6.00000D-01 | 1050 | 0.01679599 | -934.6004
1.01325D+00 | 6.00000D-01 | 1075 | 0.02521696 | -787.1476
1.01325D+00 | 6.00000D-01 | 1100 | 0.03120487 | -667.1569
1.01325D+00 | 6.00000D-01 | 1125 | 0.03535502 | -567.7306
1.01325D+00 | 6.00000D-01 | 1150 | 0.03818836 | -483.1045
1.01325D+00 | 6.00000D-01 | 1175 | 0.04010781 | -408.8973
1.01325D+00 | 6.00000D-01 | 1200 | 0.04140442 | -341.9476
1.01325D+00 | 6.00000D-01 | 1225 | 0.04228064 | -280.035
1.01325D+00 | 6.00000D-01 | 1250 | 0.04287452 | -221.6186281
1.01325D+00 | 6.00000D-01 | 1275 | 0.0432794 | -165.6314
1.01325D+00 | 6.00000D-01 | 1300 | 0.04355824 | -111.3319
1.01325D+00 | 6.00000D-01 | 1325 | 0.04375367 | -58.20133
1.01325D+00 | 6.00000D-01 | 1350 | 0.04389475 | -5.87274
1.01325D+00 | 6.00000D-01 | 1375 | 0.04400147 | 45.9163191
1.01325D+00 | 6.00000D-01 | 1400 | 0.04408779 | 97.35627
1.01325D+00 | 6.00000D-01 | 1425 | 0.04416361 | 148.5875
1.01325D+00 | 6.00000D-01 | 1450 | 0.04423613 | 199.7154
1.01325D+00 | 6.00000D-01 | 1475 | 0.04431075 | 250.8209
1.01325D+00 | 6.00000D-01 | 1500 | 0.04439165 | 301.9677
1.01325D+00 | 6.00000D-01 | 1525 | 0.04448221 | 353.2072
1.01325D+00 | 6.00000D-01 | 1550 | 0.04458532 | 404.5826
1.01325D+00 | 6.00000D-01 | 1575 | 0.04470353 | 456.1312
1.01325D+00 | 6.00000D-01 | 1600 | 0.04483921 | 507.8865514
1.01325D+00 | 6.00000D-01 | 1625 | 0.04499462 | 559.8799
1.01325D+00 | 6.00000D-01 | 1650 | 0.04517203 | 612.1413
1.01325D+00 | 6.00000D-01 | 1675 | 0.04537369721 | 664.7003
1.01325D+00 | 6.00000D-01 | 1700 | 0.04560194 | 717.587
1.01325D+00 | 6.00000D-01 | 1725 | 0.04585917 | 770.832
1.01325D+00 | 6.00000D-01 | 1750 | 0.04614786 | 824.4676
1.01325D+00 | 6.00000D-01 | 1775 | 0.04647062 | 878.5277
1.01325D+00 | 6.00000D-01 | 1800 | 0.04683017 | 933.0481
1.01325D+00 | 6.00000D-01 | 1825 | 0.04722934 | 988.0673
1.01325D+00 | 6.00000D-01 | 1850 | 0.04767109449 | 1043.626
1.01325D+00 | 6.00000D-01 | 1875 | 0.04815852638 | 1099.768
1.01325D+00 | 6.00000D-01 | 1900 | 0.04869486 | 1156.54
1.01325D+00 | 6.00000D-01 | 1925 | 0.04928344 | 1213.992
1.01325D+00 | 6.00000D-01 | 1950 | 0.04992775 | 1272.177029
1.01325D+00 | 6.00000D-01 | 1975 | 0.05063141036 | 1331.153
1.01325D+00 | 6.00000D-01 | 2000 | 0.05139814 | 1390.979
1.01325D+00 | 6.00000D-01 | 2025 | 0.05223179 | 1451.721
1.01325D+00 | 6.00000D-01 | 2050 | 0.05313632402 | 1513.446
1.01325D+00 | 6.00000D-01 | 2075 | 0.05411582 | 1576.227
1.01325D+00 | 6.00000D-01 | 2100 | 0.05517445 | 1640.139
1.01325D+00 | 6.00000D-01 | 2125 | 0.05631647 | 1705.263
1.01325D+00 | 6.00000D-01 | 2150 | 0.05754623 | 1771.683
1.01325D+00 | 6.00000D-01 | 2175 | 0.05886813433 | 1839.487
1.01325D+00 | 6.00000D-01 | 2200 | 0.06028666 | 1908.766
1.01325D+00 | 6.00000D-01 | 2225 | 0.06180632 | 1979.616
1.01325D+00 | 6.00000D-01 | 2250 | 0.06343166 | 2052.135
1.01325D+00 | 6.00000D-01 | 2275 | 0.06516722 | 2126.427
1.01325D+00 | 6.00000D-01 | 2300 | 0.06701755 | 2202.597
1.01325D+00 | 6.00000D-01 | 2325 | 0.06898718319 | 2280.754
1.01325D+00 | 6.00000D-01 | 2350 | 0.07108059 | 2361.007734
1.01325D+00 | 6.00000D-01 | 2375 | 0.07330219 | 2443.473
1.01325D+00 | 6.00000D-01 | 2400 | 0.07565631 | 2528.265
1.01325D+00 | 6.00000D-01 | 2425 | 0.07814718 | 2615.502
1.01325D+00 | 6.00000D-01 | 2450 | 0.08077892 | 2705.302
1.01325D+00 | 6.00000D-01 | 2475 | 0.08355548 | 2797.786
1.01325D+00 | 6.00000D-01 | 2500 | 0.08648066 | 2893.073
1.01325D+00 | 6.00000D-01 | 2525 | 0.08955809 | 2991.285574
1.01325D+00 | 6.00000D-01 | 2550 | 0.09279121 | 3092.544
1.01325D+00 | 6.00000D-01 | 2575 | 0.09618326 | 3196.968
1.01325D+00 | 6.00000D-01 | 2600 | 0.09973727 | 3304.68
1.01325D+00 | 6.00000D-01 | 2625 | 0.1034561 | 3415.798
1.01325D+00 | 6.00000D-01 | 2650 | 0.1073423 | 3530.441
1.01325D+00 | 6.00000D-01 | 2675 | 0.1113986 | 3648.727
1.01325D+00 | 6.00000D-01 | 2700 | 0.1156271 | 3770.774
1.01325D+00 | 6.00000D-01 | 2725 | 0.1200302 | 3896.699
1.01325D+00 | 6.00000D-01 | 2750 | 0.1246101 | 4026.62
1.01325D+00 | 6.00000D-01 | 2775 | 0.1293693 | 4160.656
1.01325D+00 | 6.00000D-01 | 2800 | 0.1343104 | 4298.928
1.01325D+00 | 6.00000D-01 | 2825 | 0.1394361 | 4441.563
1.01325D+00 | 6.00000D-01 | 2850 | 0.1447502 | 4588.69
1.01325D+00 | 6.00000D-01 | 2875 | 0.1502569 | 4740.449
1.01325D+00 | 6.00000D-01 | 2900 | 0.1559617 | 4896.992
1.01325D+00 | 6.00000D-01 | 2925 | 0.1618716 | 5058.482
1.01325D+00 | 6.00000D-01 | 2950 | 0.1679955 | 5225.107
1.01325D+00 | 6.00000D-01 | 2975 | 0.1743451 | 5397.074
1.01325D+00 | 6.00000D-01 | 3000 | 0.180935 | 5574.626
1.01325D+00 | 6.00000D-01 | 3025 | 0.1877841 | 5758.043
1.01325D+00 | 6.00000D-01 | 3050 | 0.1949164 | 5947.651
1.01325D+00 | 6.00000D-01 | 3075 | 0.202362 | 6143.838
1.01325D+00 | 6.00000D-01 | 3100 | 0.210159 | 6347.059
1.01325D+00 | 6.00000D-01 | 3125 | 0.2183548 | 6557.854
1.01325D+00 | 6.00000D-01 | 3150 | 0.2270086 | 6776.865
1.01325D+00 | 6.00000D-01 | 3175 | 0.2361936 | 7004.849012
1.01325D+00 | 6.00000D-01 | 3200 | 0.2460003 | 7242.704
1.01325D+00 | 6.00000D-01 | 3225 | 0.2565398 | 7491.487908
1.01325D+00 | 6.00000D-01 | 3250 | 0.2679487 | 7752.444
1.01325D+00 | 6.00000D-01 | 3275 | 0.2803938 | 8027.028
1.01325D+00 | 6.00000D-01 | 3300 | 0.2940791 | 8316.937
1.01325D+00 | 6.00000D-01 | 3325 | 0.3092537 | 8624.134
1.01325D+00 | 6.00000D-01 | 3350 | 0.3262208 | 8950.881
1.01325D+00 | 6.00000D-01 | 3375 | 0.3453507 | 9299.763
1.01325D+00 | 6.00000D-01 | 3400 | 0.3670953 | 9673.71
1.01325D+00 | 6.00000D-01 | 3425 | 0.392007 | 10076.01
1.01325D+00 | 6.00000D-01 | 3450 | 0.4207632 | 10510.3
1.01325D+00 | 6.00000D-01 | 3475 | 0.4541975 | 10980.57
1.01325D+00 | 6.00000D-01 | 3500 | 0.4933406 | 11491.1
1.01325D+00 | 6.00000D-01 | 3525 | 0.5394753 | 12046.42
1.01325D+00 | 6.00000D-01 | 3550 | 0.5942095 | 12651.12
1.01325D+00 | 6.00000D-01 | 3575 | 0.6595786 | 13309.79
1.01325D+00 | 6.00000D-01 | 3600 | 0.7381876 | 14026.69
1.01325D+00 | 6.00000D-01 | 3625 | 0.8334151751 | 14805.53
1.01325D+00 | 6.00000D-01 | 3650 | 0.9497141 | 15649.05
1.01325D+00 | 6.00000D-01 | 3675 | 1.093063 | 16558.65
1.01325D+00 | 6.00000D-01 | 3700 | 1.27167 | 17533.86
1.01325D+00 | 6.00000D-01 | 3725 | 1.497103 | 18571.85
1.01325D+00 | 6.00000D-01 | 3750 | 1.786187 | 19666.94
1.01325D+00 | 6.00000D-01 | 3775 | 2.164347 | 20810.14
1.01325D+00 | 6.00000D-01 | 3800 | 2.671852 | 21988.82
1.01325D+00 | 6.00000D-01 | 3825 | 3.376388 | 23186.45154
1.01325D+00 | 6.00000D-01 | 3850 | 4.400904851 | 24382.55
1.01325D+00 | 6.00000D-01 | 3875 | 5.993703577 | 25552.55
1.01325D+00 | 6.00000D-01 | 3900 | 8.74011 | 26667.44
1.01325D+00 | 6.00000D-01 | 3925 | 14.41444 | 27692.25
1.01325D+00 | 6.00000D-01 | 3950 | 31.95819 | 28579.95
1.01325D+00 | 6.00000D-01 | 3975 | 31.95819 | 28579.95
1.01325D+00 | 6.00000D-01 | 4000 | 31.95819 | 28579.95
p (bar) | B'g | Temp (K) | B'c | Hw (kJ/kg)
1.01325D+00 | 7.00000D-01 | 250 | 0 | -5577.019
1.01325D+00 | 7.00000D-01 | 275 | 0 | -5520.455
1.01325D+00 | 7.00000D-01 | 300 | 0 | -5456.639
1.01325D+00 | 7.00000D-01 | 325 | 0 | -5387.305
1.01325D+00 | 7.00000D-01 | 350 | 0 | -5314.712
1.01325D+00 | 7.00000D-01 | 375 | 0 | -5240.882
1.01325D+00 | 7.00000D-01 | 400 | 0 | -5167.254
1.01325D+00 | 7.00000D-01 | 425 | 0 | -5094.648
1.01325D+00 | 7.00000D-01 | 450 | 0 | -5023.365416
1.01325D+00 | 7.00000D-01 | 475 | 0 | -4953.315
1.01325D+00 | 7.00000D-01 | 500 | 0 | -4884.109
1.01325D+00 | 7.00000D-01 | 525 | 0 | -4815.128
1.01325D+00 | 7.00000D-01 | 550 | 0 | -4745.555
1.01325D+00 | 7.00000D-01 | 575 | 0 | -4674.381
1.01325D+00 | 7.00000D-01 | 600 | 0 | -4600.391
1.01325D+00 | 7.00000D-01 | 625 | 0 | -4522.123
1.01325D+00 | 7.00000D-01 | 650 | 0 | -4437.811
1.01325D+00 | 7.00000D-01 | 675 | 0 | -4345.314
1.01325D+00 | 7.00000D-01 | 700 | 0 | -4242.032
1.01325D+00 | 7.00000D-01 | 725 | 0 | -4124.835048
1.01325D+00 | 7.00000D-01 | 750 | 0 | -3990.031
1.01325D+00 | 7.00000D-01 | 775 | 0 | -3833.449
1.01325D+00 | 7.00000D-01 | 800 | 0 | -3650.72
1.01325D+00 | 7.00000D-01 | 825 | 0 | -3437.891
1.01325D+00 | 7.00000D-01 | 850 | 0 | -3192.472
1.01325D+00 | 7.00000D-01 | 875 | 0 | -2914.914
1.01325D+00 | 7.00000D-01 | 900 | 0 | -2610.239
1.01325D+00 | 7.00000D-01 | 925 | 0 | -2289.083
1.01325D+00 | 7.00000D-01 | 950 | 0 | -1967.102
1.01325D+00 | 7.00000D-01 | 975 | 0 | -1661.976
1.01325D+00 | 7.00000D-01 | 1000 | 0 | -1388.726
1.01325D+00 | 7.00000D-01 | 1025 | 0 | -1155.736
1.01325D+00 | 7.00000D-01 | 1050 | 0 | -963.7694
1.01325D+00 | 7.00000D-01 | 1075 | 0.002319186 | -808.0246634
1.01325D+00 | 7.00000D-01 | 1100 | 0.008755812 | -681.2763
1.01325D+00 | 7.00000D-01 | 1125 | 0.0132068 | -576.2938
1.01325D+00 | 7.00000D-01 | 1150 | 0.01623426 | -487.0179
1.01325D+00 | 7.00000D-01 | 1175 | 0.01827434 | -408.8298
1.01325D+00 | 7.00000D-01 | 1200 | 0.01964258 | -338.3877481
1.01325D+00 | 7.00000D-01 | 1225 | 0.02055858 | -273.3382
1.01325D+00 | 7.00000D-01 | 1250 | 0.02117204 | -212.0434
1.01325D+00 | 7.00000D-01 | 1275 | 0.02158399 | -153.3661964
1.01325D+00 | 7.00000D-01 | 1300 | 0.02186249 | -96.51468
1.01325D+00 | 7.00000D-01 | 1325 | 0.02205349 | -40.93311
1.01325D+00 | 7.00000D-01 | 1350 | 0.02218816 | 13.77227
1.01325D+00 | 7.00000D-01 | 1375 | 0.0222879 | 67.8838
1.01325D+00 | 7.00000D-01 | 1400 | 0.02236753 | 121.6067
1.01325D+00 | 7.00000D-01 | 1425 | 0.02243755 | 175.0926
1.01325D+00 | 7.00000D-01 | 1450 | 0.02250551 | 228.4553
1.01325D+00 | 7.00000D-01 | 1475 | 0.02257708 | 281.7824783
1.01325D+00 | 7.00000D-01 | 1500 | 0.02265659664 | 335.1428
1.01325D+00 | 7.00000D-01 | 1525 | 0.0227476 | 388.5921
1.01325D+00 | 7.00000D-01 | 1550 | 0.02285307 | 442.1769
1.01325D+00 | 7.00000D-01 | 1575 | 0.02297567 | 495.9374
1.01325D+00 | 7.00000D-01 | 1600 | 0.0231179 | 549.9097
1.01325D+00 | 7.00000D-01 | 1625 | 0.02328214 | 604.1273
1.01325D+00 | 7.00000D-01 | 1650 | 0.02347079 | 658.6221
1.01325D+00 | 7.00000D-01 | 1675 | 0.02368626 | 713.4258
1.01325D+00 | 7.00000D-01 | 1700 | 0.02393105 | 768.5704
1.01325D+00 | 7.00000D-01 | 1725 | 0.02420774 | 824.0885
1.01325D+00 | 7.00000D-01 | 1750 | 0.02451904828 | 880.0144
1.01325D+00 | 7.00000D-01 | 1775 | 0.02486779527 | 936.3839
1.01325D+00 | 7.00000D-01 | 1800 | 0.02525695 | 993.2354
1.01325D+00 | 7.00000D-01 | 1825 | 0.02568963 | 1050.609
1.01325D+00 | 7.00000D-01 | 1850 | 0.0261691 | 1108.549
1.01325D+00 | 7.00000D-01 | 1875 | 0.02669875 | 1167.101
1.01325D+00 | 7.00000D-01 | 1900 | 0.02728217 | 1226.316
1.01325D+00 | 7.00000D-01 | 1925 | 0.02792307 | 1286.245
1.01325D+00 | 7.00000D-01 | 1950 | 0.02862532 | 1346.947
1.01325D+00 | 7.00000D-01 | 1975 | 0.02939293 | 1408.481
1.01325D+00 | 7.00000D-01 | 2000 | 0.03023009 | 1470.912
1.01325D+00 | 7.00000D-01 | 2025 | 0.03114109 | 1534.309723
1.01325D+00 | 7.00000D-01 | 2050 | 0.03213038 | 1598.745922
1.01325D+00 | 7.00000D-01 | 2075 | 0.03320255 | 1664.298
1.01325D+00 | 7.00000D-01 | 2100 | 0.03436228 | 1731.047
1.01325D+00 | 7.00000D-01 | 2125 | 0.03561441 | 1799.079
1.01325D+00 | 7.00000D-01 | 2150 | 0.03696384 | 1868.484
1.01325D+00 | 7.00000D-01 | 2175 | 0.03841557 | 1939.356
1.01325D+00 | 7.00000D-01 | 2200 | 0.0399747 | 2011.792684
1.01325D+00 | 7.00000D-01 | 2225 | 0.04164637 | 2085.897104
1.01325D+00 | 7.00000D-01 | 2250 | 0.04343577 | 2161.775
1.01325D+00 | 7.00000D-01 | 2275 | 0.04534812 | 2239.537023
1.01325D+00 | 7.00000D-01 | 2300 | 0.04738864 | 2319.296
1.01325D+00 | 7.00000D-01 | 2325 | 0.04956256 | 2401.168
1.01325D+00 | 7.00000D-01 | 2350 | 0.05187507 | 2485.274
1.01325D+00 | 7.00000D-01 | 2375 | 0.05433129 | 2571.735
1.01325D+00 | 7.00000D-01 | 2400 | 0.05693627 | 2660.676
1.01325D+00 | 7.00000D-01 | 2425 | 0.05969498663 | 2752.223
1.01325D+00 | 7.00000D-01 | 2450 | 0.06261226 | 2846.504
1.01325D+00 | 7.00000D-01 | 2475 | 0.0656928 | 2943.648
1.01325D+00 | 7.00000D-01 | 2500 | 0.06894113 | 3043.786
1.01325D+00 | 7.00000D-01 | 2525 | 0.07236159 | 3147.046814
1.01325D+00 | 7.00000D-01 | 2550 | 0.07595835 | 3253.562
1.01325D+00 | 7.00000D-01 | 2575 | 0.07973536 | 3363.460185
1.01325D+00 | 7.00000D-01 | 2600 | 0.08369635319 | 3476.872
1.01325D+00 | 7.00000D-01 | 2625 | 0.08784486 | 3593.92583
1.01325D+00 | 7.00000D-01 | 2650 | 0.09218423 | 3714.749
1.01325D+00 | 7.00000D-01 | 2675 | 0.09671760866 | 3839.47
1.01325D+00 | 7.00000D-01 | 2700 | 0.101448 | 3968.214
1.01325D+00 | 7.00000D-01 | 2725 | 0.1063784 | 4101.106
1.01325D+00 | 7.00000D-01 | 2750 | 0.1115117 | 4238.274
1.01325D+00 | 7.00000D-01 | 2775 | 0.116851 | 4379.844
1.01325D+00 | 7.00000D-01 | 2800 | 0.1223995 | 4525.946
1.01325D+00 | 7.00000D-01 | 2825 | 0.1281608662 | 4676.713
1.01325D+00 | 7.00000D-01 | 2850 | 0.1341394 | 4832.282
1.01325D+00 | 7.00000D-01 | 2875 | 0.1403402 | 4992.801
1.01325D+00 | 7.00000D-01 | 2900 | 0.1467698 | 5158.427
1.01325D+00 | 7.00000D-01 | 2925 | 0.1534362 | 5329.332
1.01325D+00 | 7.00000D-01 | 2950 | 0.1603496 | 5505.709
1.01325D+00 | 7.00000D-01 | 2975 | 0.1675229 | 5687.772
1.01325D+00 | 7.00000D-01 | 3000 | 0.1749727 | 5875.769
1.01325D+00 | 7.00000D-01 | 3025 | 0.1827199 | 6069.987
1.01325D+00 | 7.00000D-01 | 3050 | 0.1907912 | 6270.758
1.01325D+00 | 7.00000D-01 | 3075 | 0.1992198 | 6478.473
1.01325D+00 | 7.00000D-01 | 3100 | 0.2080478 | 6693.595
1.01325D+00 | 7.00000D-01 | 3125 | 0.2173274 | 6916.667
1.01325D+00 | 7.00000D-01 | 3150 | 0.2271237 | 7148.334
1.01325D+00 | 7.00000D-01 | 3175 | 0.2375174 | 7389.357
1.01325D+00 | 7.00000D-01 | 3200 | 0.2486078348 | 7640.634972
1.01325D+00 | 7.00000D-01 | 3225 | 0.2605174 | 7903.223
1.01325D+00 | 7.00000D-01 | 3250 | 0.2733961 | 8178.361
1.01325D+00 | 7.00000D-01 | 3275 | 0.2874277 | 8467.494
1.01325D+00 | 7.00000D-01 | 3300 | 0.3028367 | 8772.304
1.01325D+00 | 7.00000D-01 | 3325 | 0.3198969 | 9094.73
1.01325D+00 | 7.00000D-01 | 3350 | 0.3389426 | 9436.998
1.01325D+00 | 7.00000D-01 | 3375 | 0.3603814 | 9801.642
1.01325D+00 | 7.00000D-01 | 3400 | 0.3847114 | 10191.52
1.01325D+00 | 7.00000D-01 | 3425 | 0.4125416 | 10609.82
1.01325D+00 | 7.00000D-01 | 3450 | 0.4446192 | 11060.05
1.01325D+00 | 7.00000D-01 | 3475 | 0.4818637 | 11546.02
1.01325D+00 | 7.00000D-01 | 3500 | 0.5254132 | 12071.79
1.01325D+00 | 7.00000D-01 | 3525 | 0.5766838 | 12641.57
1.01325D+00 | 7.00000D-01 | 3550 | 0.6374522 | 13259.61
1.01325D+00 | 7.00000D-01 | 3575 | 0.7099676 | 13929.99
1.01325D+00 | 7.00000D-01 | 3600 | 0.7971098 | 14656.42
1.01325D+00 | 7.00000D-01 | 3625 | 0.9026155049 | 15441.9
1.01325D+00 | 7.00000D-01 | 3650 | 1.031411 | 16288.36
1.01325D+00 | 7.00000D-01 | 3675 | 1.190111 | 17196.26
1.01325D+00 | 7.00000D-01 | 3700 | 1.387803 | 18164.12
1.01325D+00 | 7.00000D-01 | 3725 | 1.637294 | 19188.03
1.01325D+00 | 7.00000D-01 | 3750 | 1.957218 | 20261.23
1.01325D+00 | 7.00000D-01 | 3775 | 2.375737 | 21373.73
1.01325D+00 | 7.00000D-01 | 3800 | 2.937464 | 22512.1
1.01325D+00 | 7.00000D-01 | 3825 | 3.717389 | 23659.31
1.01325D+00 | 7.00000D-01 | 3850 | 4.851732 | 24794.75
1.01325D+00 | 7.00000D-01 | 3875 | 6.61555 | 25894.25
1.01325D+00 | 7.00000D-01 | 3900 | 9.657021 | 26929.85
1.01325D+00 | 7.00000D-01 | 3925 | 15.93958 | 27868.34
1.01325D+00 | 7.00000D-01 | 3950 | 35.34287 | 28665.72911
1.01325D+00 | 7.00000D-01 | 3975 | 35.34287 | 28665.72911
1.01325D+00 | 7.00000D-01 | 4000 | 35.34287 | 28665.72911
p (bar) | B'g | Temp (K) | B'c | Hw (kJ/kg)
1.01325D+00 | 8.00000D-01 | 250 | 0 | -5773.37
1.01325D+00 | 8.00000D-01 | 275 | 0 | -5717.692
1.01325D+00 | 8.00000D-01 | 300 | 0 | -5654.801
1.01325D+00 | 8.00000D-01 | 325 | 0 | -5586.044
1.01325D+00 | 8.00000D-01 | 350 | 0 | -5513.446
1.01325D+00 | 8.00000D-01 | 375 | 0 | -5438.994
1.01325D+00 | 8.00000D-01 | 400 | 0 | -5364.212
1.01325D+00 | 8.00000D-01 | 425 | 0 | -5290.054
1.01325D+00 | 8.00000D-01 | 450 | 0 | -5216.951
1.01325D+00 | 8.00000D-01 | 475 | 0 | -5144.912
1.01325D+00 | 8.00000D-01 | 500 | 0 | -5073.624
1.01325D+00 | 8.00000D-01 | 525 | 0 | -5002.515487
1.01325D+00 | 8.00000D-01 | 550 | 0 | -4930.793
1.01325D+00 | 8.00000D-01 | 575 | 0 | -4857.451
1.01325D+00 | 8.00000D-01 | 600 | 0 | -4781.255
1.01325D+00 | 8.00000D-01 | 625 | 0 | -4700.701
1.01325D+00 | 8.00000D-01 | 650 | 0 | -4613.952
1.01325D+00 | 8.00000D-01 | 675 | 0 | -4518.760849
1.01325D+00 | 8.00000D-01 | 700 | 0 | -4412.38
1.01325D+00 | 8.00000D-01 | 725 | 0 | -4291.485
1.01325D+00 | 8.00000D-01 | 750 | 0 | -4152.142
1.01325D+00 | 8.00000D-01 | 775 | 0 | -3989.903
1.01325D+00 | 8.00000D-01 | 800 | 0 | -3800.109
1.01325D+00 | 8.00000D-01 | 825 | 0 | -3578.55
1.01325D+00 | 8.00000D-01 | 850 | 0 | -3322.581
1.01325D+00 | 8.00000D-01 | 875 | 0 | -3032.681
1.01325D+00 | 8.00000D-01 | 900 | 0 | -2714.156
1.01325D+00 | 8.00000D-01 | 925 | 0 | -2378.209
1.01325D+00 | 8.00000D-01 | 950 | 0 | -2041.279
1.01325D+00 | 8.00000D-01 | 975 | 0 | -1721.891
1.01325D+00 | 8.00000D-01 | 1000 | 0 | -1435.761
1.01325D+00 | 8.00000D-01 | 1025 | 0 | -1191.669
1.01325D+00 | 8.00000D-01 | 1050 | 0 | -990.4531
1.01325D+00 | 8.00000D-01 | 1075 | 0 | -827.1415708
1.01325D+00 | 8.00000D-01 | 1100 | 0 | -694.225
1.01325D+00 | 8.00000D-01 | 1125 | 0 | -584.1692
1.01325D+00 | 8.00000D-01 | 1150 | 0 | -490.6457
1.01325D+00 | 8.00000D-01 | 1175 | 0 | -408.8198119
1.01325D+00 | 8.00000D-01 | 1200 | 0 | -335.1855
1.01325D+00 | 8.00000D-01 | 1225 | 0 | -267.268
1.01325D+00 | 8.00000D-01 | 1250 | 0 | -203.3413
1.01325D+00 | 8.00000D-01 | 1275 | 0 | -142.2047
1.01325D+00 | 8.00000D-01 | 1300 | 0.000180964 | -83.02007
1.01325D+00 | 8.00000D-01 | 1325 | 0.0003651637 | -25.19819
1.01325D+00 | 8.00000D-01 | 1350 | 0.0004914478 | 31.67926
1.01325D+00 | 8.00000D-01 | 1375 | 0.0005824898 | 87.91273
1.01325D+00 | 8.00000D-01 | 1400 | 0.0006539503 | 143.721
1.01325D+00 | 8.00000D-01 | 1425 | 0.0007168287 | 199.2657
1.01325D+00 | 8.00000D-01 | 1450 | 0.0007790285484 | 254.6686
1.01325D+00 | 8.00000D-01 | 1475 | 0.0008464034 | 310.0233
1.01325D+00 | 8.00000D-01 | 1500 | 0.0009234596 | 365.4032177
1.01325D+00 | 8.00000D-01 | 1525 | 0.001013831 | 420.8679
1.01325D+00 | 8.00000D-01 | 1550 | 0.001120602 | 476.467
1.01325D+00 | 8.00000D-01 | 1575 | 0.001246527 | 532.2434
1.01325D+00 | 8.00000D-01 | 1600 | 0.001394183 | 588.2352
1.01325D+00 | 8.00000D-01 | 1625 | 0.001566075 | 644.4781
1.01325D+00 | 8.00000D-01 | 1650 | 0.00176471 | 701.0058
1.01325D+00 | 8.00000D-01 | 1675 | 0.001992648 | 757.8516875
1.01325D+00 | 8.00000D-01 | 1700 | 0.002252538 | 815.0493
1.01325D+00 | 8.00000D-01 | 1725 | 0.002547147 | 872.6332
1.01325D+00 | 8.00000D-01 | 1750 | 0.002879375 | 930.6393
1.01325D+00 | 8.00000D-01 | 1775 | 0.003252272 | 989.105246
1.01325D+00 | 8.00000D-01 | 1800 | 0.003669046 | 1048.071
1.01325D+00 | 8.00000D-01 | 1825 | 0.004133072 | 1107.58
1.01325D+00 | 8.00000D-01 | 1850 | 0.004647893 | 1167.677
1.01325D+00 | 8.00000D-01 | 1875 | 0.00521723 | 1228.411
1.01325D+00 | 8.00000D-01 | 1900 | 0.005844975 | 1289.834
1.01325D+00 | 8.00000D-01 | 1925 | 0.0065352 | 1352.003
1.01325D+00 | 8.00000D-01 | 1950 | 0.00729215 | 1414.977
1.01325D+00 | 8.00000D-01 | 1975 | 0.008120246 | 1478.819644
1.01325D+00 | 8.00000D-01 | 2000 | 0.009024076 | 1543.6
1.01325D+00 | 8.00000D-01 | 2025 | 0.0100084 | 1609.389
1.01325D+00 | 8.00000D-01 | 2050 | 0.01107813 | 1676.265
1.01325D+00 | 8.00000D-01 | 2075 | 0.01223834 | 1744.309
1.01325D+00 | 8.00000D-01 | 2100 | 0.01349424 | 1813.607
1.01325D+00 | 8.00000D-01 | 2125 | 0.01485119 | 1884.249
1.01325D+00 | 8.00000D-01 | 2150 | 0.01631467 | 1956.331
1.01325D+00 | 8.00000D-01 | 2175 | 0.01789025 | 2029.951
1.01325D+00 | 8.00000D-01 | 2200 | 0.01958363 | 2105.215
1.01325D+00 | 8.00000D-01 | 2225 | 0.02140058 | 2182.231
1.01325D+00 | 8.00000D-01 | 2250 | 0.02334691504 | 2261.11
1.01325D+00 | 8.00000D-01 | 2275 | 0.02542852 | 2341.971
1.01325D+00 | 8.00000D-01 | 2300 | 0.02765131 | 2424.932
1.01325D+00 | 8.00000D-01 | 2325 | 0.03002116 | 2510.118
1.01325D+00 | 8.00000D-01 | 2350 | 0.03254397 | 2597.656
1.01325D+00 | 8.00000D-01 | 2375 | 0.03522559 | 2687.674
1.01325D+00 | 8.00000D-01 | 2400 | 0.03807177 | 2780.307
1.01325D+00 | 8.00000D-01 | 2425 | 0.04108821 | 2875.687
1.01325D+00 | 8.00000D-01 | 2450 | 0.04428046 | 2973.951
1.01325D+00 | 8.00000D-01 | 2475 | 0.04765394 | 3075.236
1.01325D+00 | 8.00000D-01 | 2500 | 0.05121392238 | 3179.679
1.01325D+00 | 8.00000D-01 | 2525 | 0.05496547 | 3287.421
1.01325D+00 | 8.00000D-01 | 2550 | 0.05891347 | 3398.597996
1.01325D+00 | 8.00000D-01 | 2575 | 0.06306258 | 3513.349
1.01325D+00 | 8.00000D-01 | 2600 | 0.06741724409 | 3631.813
1.01325D+00 | 8.00000D-01 | 2625 | 0.0719817 | 3754.124409
1.01325D+00 | 8.00000D-01 | 2650 | 0.07675996436 | 3880.42
1.01325D+00 | 8.00000D-01 | 2675 | 0.08175589 | 4010.836
1.01325D+00 | 8.00000D-01 | 2700 | 0.08697317 | 4145.504
1.01325D+00 | 8.00000D-01 | 2725 | 0.09241542 | 4284.557868
1.01325D+00 | 8.00000D-01 | 2750 | 0.09808626249 | 4428.132
1.01325D+00 | 8.00000D-01 | 2775 | 0.1039894 | 4576.359
1.01325D+00 | 8.00000D-01 | 2800 | 0.1101288 | 4729.376
1.01325D+00 | 8.00000D-01 | 2825 | 0.1165089 | 4887.323
1.01325D+00 | 8.00000D-01 | 2850 | 0.1231348 | 5050.342762
1.01325D+00 | 8.00000D-01 | 2875 | 0.1300124 | 5218.589
1.01325D+00 | 8.00000D-01 | 2900 | 0.1371491 | 5392.225
1.01325D+00 | 8.00000D-01 | 2925 | 0.1445541 | 5571.428
1.01325D+00 | 8.00000D-01 | 2950 | 0.15223884 | 5756.395
1.01325D+00 | 8.00000D-01 | 2975 | 0.1602178 | 5947.348
1.01325D+00 | 8.00000D-01 | 3000 | 0.1685092456 | 6144.538
1.01325D+00 | 8.00000D-01 | 3025 | 0.1771364 | 6348.256
1.01325D+00 | 8.00000D-01 | 3050 | 0.1861283 | 6558.839
1.01325D+00 | 8.00000D-01 | 3075 | 0.1955217 | 6776.684
1.01325D+00 | 8.00000D-01 | 3100 | 0.2053625 | 7002.253
1.01325D+00 | 8.00000D-01 | 3125 | 0.2157079 | 7236.096481
1.01325D+00 | 8.00000D-01 | 3150 | 0.2266289 | 7478.859
1.01325D+00 | 8.00000D-01 | 3175 | 0.2382136 | 7731.303
1.01325D+00 | 8.00000D-01 | 3200 | 0.2505705 | 7994.325
1.01325D+00 | 8.00000D-01 | 3225 | 0.263833 | 8268.979
1.01325D+00 | 8.00000D-01 | 3250 | 0.2781649 | 8556.496
1.01325D+00 | 8.00000D-01 | 3275 | 0.2937667 | 8858.312
1.01325D+00 | 8.00000D-01 | 3300 | 0.3108833 | 9176.089
1.01325D+00 | 8.00000D-01 | 3325 | 0.3298137 | 9511.741
1.01325D+00 | 8.00000D-01 | 3350 | 0.3509228 | 9867.457
1.01325D+00 | 8.00000D-01 | 3375 | 0.3746559 | 10245.71911
1.01325D+00 | 8.00000D-01 | 3400 | 0.401557 | 10649.31
1.01325D+00 | 8.00000D-01 | 3425 | 0.4322918538 | 11081.33
1.01325D+00 | 8.00000D-01 | 3450 | 0.4676771 | 11545.15
1.01325D+00 | 8.00000D-01 | 3475 | 0.5087185623 | 12044.43
1.01325D+00 | 8.00000D-01 | 3500 | 0.556661 | 12582.98997
1.01325D+00 | 8.00000D-01 | 3525 | 0.6130544 | 13164.78
1.01325D+00 | 8.00000D-01 | 3550 | 0.6798434 | 13793.7
1.01325D+00 | 8.00000D-01 | 3575 | 0.759491 | 14473.4
1.01325D+00 | 8.00000D-01 | 3600 | 0.8551516 | 15207.07
1.01325D+00 | 8.00000D-01 | 3625 | 0.9709192 | 15997.1
1.01325D+00 | 8.00000D-01 | 3650 | 1.112192 | 16844.72
1.01325D+00 | 8.00000D-01 | 3675 | 1.286224 | 17749.58
1.01325D+00 | 8.00000D-01 | 3700 | 1.502976 | 18709.33
1.01325D+00 | 8.00000D-01 | 3725 | 1.776495 | 19719.19
1.01325D+00 | 8.00000D-01 | 3750 | 2.127221 | 20771.55
1.01325D+00 | 8.00000D-01 | 3775 | 2.58605 | 21855.67
1.01325D+00 | 8.00000D-01 | 3800 | 3.201931 | 22957.56
1.01325D+00 | 8.00000D-01 | 3825 | 4.057151 | 24059.89702
1.01325D+00 | 8.00000D-01 | 3850 | 5.301177 | 25142.17
1.01325D+00 | 8.00000D-01 | 3875 | 7.23578 | 26180.74
1.01325D+00 | 8.00000D-01 | 3900 | 10.57187 | 27148.66
1.01325D+00 | 8.00000D-01 | 3925 | 17.4616 | 28014.38
1.01325D+00 | 8.00000D-01 | 3950 | 38.72029 | 28736.52
1.01325D+00 | 8.00000D-01 | 3975 | 38.72029 | 28736.52
1.01325D+00 | 8.00000D-01 | 4000 | 38.72029 | 28736.52
p (bar) | B'g | Temp (K) | B'c | Hw (kJ/kg)
1.01325D+00 | 9.00000D-01 | 250 | 0 | -5950.264
1.01325D+00 | 9.00000D-01 | 275 | 0 | -5895.028
1.01325D+00 | 9.00000D-01 | 300 | 0 | -5832.647
1.01325D+00 | 9.00000D-01 | 325 | 0 | -5764.196
1.01325D+00 | 9.00000D-01 | 350 | 0 | -5691.506
1.01325D+00 | 9.00000D-01 | 375 | 0 | -5616.5
1.01325D+00 | 9.00000D-01 | 400 | 0 | -5540.744
1.01325D+00 | 9.00000D-01 | 425 | 0 | -5465.28
1.01325D+00 | 9.00000D-01 | 450 | 0 | -5390.635
1.01325D+00 | 9.00000D-01 | 475 | 0 | -5316.904
1.01325D+00 | 9.00000D-01 | 500 | 0 | -5243.837
1.01325D+00 | 9.00000D-01 | 525 | 0 | -5170.907
1.01325D+00 | 9.00000D-01 | 550 | 0 | -5097.346
1.01325D+00 | 9.00000D-01 | 575 | 0 | -5022.156
1.01325D+00 | 9.00000D-01 | 600 | 0 | -4944.088
1.01325D+00 | 9.00000D-01 | 625 | 0 | -4861.606
1.01325D+00 | 9.00000D-01 | 650 | 0 | -4772.812
1.01325D+00 | 9.00000D-01 | 675 | 0 | -4675.368
1.01325D+00 | 9.00000D-01 | 700 | 0 | -4566.392
1.01325D+00 | 9.00000D-01 | 725 | 0 | -4442.379558
1.01325D+00 | 9.00000D-01 | 750 | 0 | -4299.173
1.01325D+00 | 9.00000D-01 | 775 | 0 | -4132.058
1.01325D+00 | 9.00000D-01 | 800 | 0 | -3936.094
1.01325D+00 | 9.00000D-01 | 825 | 0 | -3706.817
1.01325D+00 | 9.00000D-01 | 850 | 0 | -3441.419
1.01325D+00 | 9.00000D-01 | 875 | 0 | -3140.393
1.01325D+00 | 9.00000D-01 | 900 | 0 | -2809.3
1.01325D+00 | 9.00000D-01 | 925 | 0 | -2459.869
1.01325D+00 | 9.00000D-01 | 950 | 0 | -2109.274
1.01325D+00 | 9.00000D-01 | 975 | 0 | -1776.83
1.01325D+00 | 9.00000D-01 | 1000 | 0 | -1478.902
1.01325D+00 | 9.00000D-01 | 1025 | 0 | -1224.64
1.01325D+00 | 9.00000D-01 | 1050 | 0 | -1014.95
1.01325D+00 | 9.00000D-01 | 1075 | 0 | -844.7054
1.01325D+00 | 9.00000D-01 | 1100 | 0 | -706.1364
1.01325D+00 | 9.00000D-01 | 1125 | 0 | -591.4301
1.01325D+00 | 9.00000D-01 | 1150 | 0 | -494.0118
1.01325D+00 | 9.00000D-01 | 1175 | 0 | -408.8493
1.01325D+00 | 9.00000D-01 | 1200 | 0 | -332.2861
1.01325D+00 | 9.00000D-01 | 1225 | 0 | -261.7368
1.01325D+00 | 9.00000D-01 | 1250 | 0 | -195.395
1.01325D+00 | 9.00000D-01 | 1275 | 0 | -132.0014
1.01325D+00 | 9.00000D-01 | 1300 | 0 | -70.67598
1.01325D+00 | 9.00000D-01 | 1325 | 0 | -10.79865
1.01325D+00 | 9.00000D-01 | 1350 | 0 | 48.0713
1.01325D+00 | 9.00000D-01 | 1375 | 0 | 106.2509
1.01325D+00 | 9.00000D-01 | 1400 | 0 | 163.9713
1.01325D+00 | 9.00000D-01 | 1425 | 0 | 221.4035
1.01325D+00 | 9.00000D-01 | 1450 | 0 | 278.6764
1.01325D+00 | 9.00000D-01 | 1475 | 0 | 335.8889
1.01325D+00 | 9.00000D-01 | 1500 | 0 | 393.1189
1.01325D+00 | 9.00000D-01 | 1525 | 0 | 450.4293
1.01325D+00 | 9.00000D-01 | 1550 | 0 | 507.8725
1.01325D+00 | 9.00000D-01 | 1575 | 0 | 565.4938
1.01325D+00 | 9.00000D-01 | 1600 | 0 | 623.3335
1.01325D+00 | 9.00000D-01 | 1625 | 0 | 681.4287
1.01325D+00 | 9.00000D-01 | 1650 | 0 | 739.8149
1.01325D+00 | 9.00000D-01 | 1675 | 0 | 798.5271
1.01325D+00 | 9.00000D-01 | 1700 | 0 | 857.6003
1.01325D+00 | 9.00000D-01 | 1725 | 0 | 917.0703
1.01325D+00 | 9.00000D-01 | 1750 | 0 | 976.9748
1.01325D+00 | 9.00000D-01 | 1775 | 0 | 1037.353
1.01325D+00 | 9.00000D-01 | 1800 | 0 | 1098.247
1.01325D+00 | 9.00000D-01 | 1825 | 0 | 1159.7
1.01325D+00 | 9.00000D-01 | 1850 | 0 | 1221.761
1.01325D+00 | 9.00000D-01 | 1875 | 0 | 1284.481
1.01325D+00 | 9.00000D-01 | 1900 | 0 | 1347.913
1.01325D+00 | 9.00000D-01 | 1925 | 0 | 1412.117
1.01325D+00 | 9.00000D-01 | 1950 | 0 | 1477.155
1.01325D+00 | 9.00000D-01 | 1975 | 0 | 1543.093
1.01325D+00 | 9.00000D-01 | 2000 | 0 | 1610.003
1.01325D+00 | 9.00000D-01 | 2025 | 0 | 1677.960303
1.01325D+00 | 9.00000D-01 | 2050 | 0 | 1747.046
1.01325D+00 | 9.00000D-01 | 2075 | 0 | 1817.344
1.01325D+00 | 9.00000D-01 | 2100 | 0 | 1888.946454
1.01325D+00 | 9.00000D-01 | 2125 | 0 | 1961.947
1.01325D+00 | 9.00000D-01 | 2150 | 0 | 2036.445
1.01325D+00 | 9.00000D-01 | 2175 | 0 | 2112.545375
1.01325D+00 | 9.00000D-01 | 2200 | 0 | 2190.358
1.01325D+00 | 9.00000D-01 | 2225 | 0.001084612 | 2269.996
1.01325D+00 | 9.00000D-01 | 2250 | 0.003182073 | 2351.577
1.01325D+00 | 9.00000D-01 | 2275 | 0.005426798 | 2435.225
1.01325D+00 | 9.00000D-01 | 2300 | 0.00782535 | 2521.066
1.01325D+00 | 9.00000D-01 | 2325 | 0.01038431 | 2609.229
1.01325D+00 | 9.00000D-01 | 2350 | 0.01311026 | 2699.848
1.01325D+00 | 9.00000D-01 | 2375 | 0.01600973 | 2793.06
1.01325D+00 | 9.00000D-01 | 2400 | 0.01908922 | 2889.003
1.01325D+00 | 9.00000D-01 | 2425 | 0.02235511 | 2987.82
1.01325D+00 | 9.00000D-01 | 2450 | 0.02581369 | 3089.653
1.01325D+00 | 9.00000D-01 | 2475 | 0.02947112118 | 3194.646
1.01325D+00 | 9.00000D-01 | 2500 | 0.03333337 | 3302.944
1.01325D+00 | 9.00000D-01 | 2525 | 0.03740625 | 3414.695
1.01325D+00 | 9.00000D-01 | 2550 | 0.04169535 | 3530.043
1.01325D+00 | 9.00000D-01 | 2575 | 0.0462060535 | 3649.133
1.01325D+00 | 9.00000D-01 | 2600 | 0.05094352 | 3772.112
1.01325D+00 | 9.00000D-01 | 2625 | 0.05591268 | 3899.121
1.01325D+00 | 9.00000D-01 | 2650 | 0.06111825 | 4030.305
1.01325D+00 | 9.00000D-01 | 2675 | 0.06656477 | 4165.805
1.01325D+00 | 9.00000D-01 | 2700 | 0.07225663 | 4305.761385
1.01325D+00 | 9.00000D-01 | 2725 | 0.07819812 | 4450.314
1.01325D+00 | 9.00000D-01 | 2750 | 0.08439356 | 4599.602
1.01325D+00 | 9.00000D-01 | 2775 | 0.09084736 | 4753.766
1.01325D+00 | 9.00000D-01 | 2800 | 0.09756421 | 4912.947468
1.01325D+00 | 9.00000D-01 | 2825 | 0.1045493 | 5077.292
1.01325D+00 | 9.00000D-01 | 2850 | 0.1118084 | 5246.949
1.01325D+00 | 9.00000D-01 | 2875 | 0.1193485 | 5422.076
1.01325D+00 | 9.00000D-01 | 2900 | 0.127178 | 5602.842
1.01325D+00 | 9.00000D-01 | 2925 | 0.135307 | 5789.428
1.01325D+00 | 9.00000D-01 | 2950 | 0.1437484034 | 5982.036
1.01325D+00 | 9.00000D-01 | 2975 | 0.1525181 | 6180.891815
1.01325D+00 | 9.00000D-01 | 3000 | 0.1616363 | 6386.250597
1.01325D+00 | 9.00000D-01 | 3025 | 0.1711284 | 6598.407
1.01325D+00 | 9.00000D-01 | 3050 | 0.181026 | 6817.701
1.01325D+00 | 9.00000D-01 | 3075 | 0.1913693 | 7044.531
1.01325D+00 | 9.00000D-01 | 3100 | 0.202208 | 7279.366
1.01325D+00 | 9.00000D-01 | 3125 | 0.2136043982 | 7522.752
1.01325D+00 | 9.00000D-01 | 3150 | 0.2256355 | 7775.339
1.01325D+00 | 9.00000D-01 | 3175 | 0.2383967 | 8037.886
1.01325D+00 | 9.00000D-01 | 3200 | 0.2520058 | 8311.289
1.01325D+00 | 9.00000D-01 | 3225 | 0.2666072 | 8596.596
1.01325D+00 | 9.00000D-01 | 3250 | 0.2823786 | 8895.031
1.01325D+00 | 9.00000D-01 | 3275 | 0.2995371 | 9208.015
1.01325D+00 | 9.00000D-01 | 3300 | 0.3183481 | 9537.193
1.01325D+00 | 9.00000D-01 | 3325 | 0.3391359 | 9884.452
1.01325D+00 | 9.00000D-01 | 3350 | 0.3622959 | 10251.94
1.01325D+00 | 9.00000D-01 | 3375 | 0.3883111 | 10642.1
1.01325D+00 | 9.00000D-01 | 3400 | 0.4177716 | 11057.63
1.01325D+00 | 9.00000D-01 | 3425 | 0.4513995 | 11501.53
1.01325D+00 | 9.00000D-01 | 3450 | 0.4900812 | 11977.08
1.01325D+00 | 9.00000D-01 | 3475 | 0.5349085 | 12487.75
1.01325D+00 | 9.00000D-01 | 3500 | 0.5872331 | 13037.18
1.01325D+00 | 9.00000D-01 | 3525 | 0.6487383 | 13629.05
1.01325D+00 | 9.00000D-01 | 3550 | 0.7215368 | 14266.95
1.01325D+00 | 9.00000D-01 | 3575 | 0.8083052 | 14954.14
1.01325D+00 | 9.00000D-01 | 3600 | 0.9124721 | 15693.34
1.01325D+00 | 9.00000D-01 | 3625 | 1.038489 | 16486.4
1.01325D+00 | 9.00000D-01 | 3650 | 1.192225 | 17333.91
1.01325D+00 | 9.00000D-01 | 3675 | 1.381571 | 18234.86
1.01325D+00 | 9.00000D-01 | 3700 | 1.617364 | 19186.16
1.01325D+00 | 9.00000D-01 | 3725 | 1.914887 | 20182.29
1.01325D+00 | 9.00000D-01 | 3750 | 2.296385 | 21214.97
1.01325D+00 | 9.00000D-01 | 3775 | 2.795485 | 22272.89
1.01325D+00 | 9.00000D-01 | 3800 | 3.465468 | 23341.67
1.01325D+00 | 9.00000D-01 | 3825 | 4.395907 | 24403.87
1.01325D+00 | 9.00000D-01 | 3850 | 5.749501 | 25439.18
1.01325D+00 | 9.00000D-01 | 3875 | 7.854698 | 26424.54
1.01325D+00 | 9.00000D-01 | 3900 | 11.48504 | 27333.99
1.01325D+00 | 9.00000D-01 | 3925 | 18.98105 | 28137.49
1.01325D+00 | 9.00000D-01 | 3950 | 42.09165 | 28795.96
1.01325D+00 | 9.00000D-01 | 3975 | 42.09165 | 28795.96
1.01325D+00 | 9.00000D-01 | 4000 | 42.09165 | 28795.96
p (bar) | B'g | Temp (K) | B'c | Hw (kJ/kg)
1.01325D+00 | 1.00000D+00 | 250 | 0 | -6110.608
1.01325D+00 | 1.00000D+00 | 275 | 0 | -6055.558
1.01325D+00 | 1.00000D+00 | 300 | 0 | -5993.429
1.01325D+00 | 1.00000D+00 | 325 | 0 | -5925.097
1.01325D+00 | 1.00000D+00 | 350 | 0 | -5852.238
1.01325D+00 | 1.00000D+00 | 375 | 0 | -5776.708
1.01325D+00 | 1.00000D+00 | 400 | 0 | -5700.089
1.01325D+00 | 1.00000D+00 | 425 | 0 | -5623.486
1.01325D+00 | 1.00000D+00 | 450 | 0 | -5547.499
1.01325D+00 | 1.00000D+00 | 475 | 0 | -5472.294
1.01325D+00 | 1.00000D+00 | 500 | 0 | -5397.677
1.01325D+00 | 1.00000D+00 | 525 | 0 | -5323.161
1.01325D+00 | 1.00000D+00 | 550 | 0 | -5248.002
1.01325D+00 | 1.00000D+00 | 575 | 0 | -5171.211
1.01325D+00 | 1.00000D+00 | 600 | 0 | -5091.533
1.01325D+00 | 1.00000D+00 | 625 | 0 | -5007.403
1.01325D+00 | 1.00000D+00 | 650 | 0 | -4916.872988
1.01325D+00 | 1.00000D+00 | 675 | 0 | -4817.522
1.01325D+00 | 1.00000D+00 | 700 | 0 | -4706.348
1.01325D+00 | 1.00000D+00 | 725 | 0 | -4579.683
1.01325D+00 | 1.00000D+00 | 750 | 0 | -4433.157
1.01325D+00 | 1.00000D+00 | 775 | 0 | -4261.804
1.01325D+00 | 1.00000D+00 | 800 | 0 | -4060.41
1.01325D+00 | 1.00000D+00 | 825 | 0 | -3824.263
1.01325D+00 | 1.00000D+00 | 850 | 0 | -3550.39
1.01325D+00 | 1.00000D+00 | 875 | 0 | -3239.282
1.01325D+00 | 1.00000D+00 | 900 | 0 | -2896.732788
1.01325D+00 | 1.00000D+00 | 925 | 0 | -2534.96
1.01325D+00 | 1.00000D+00 | 950 | 0 | -2171.826
1.01325D+00 | 1.00000D+00 | 975 | 0 | -1827.384
1.01325D+00 | 1.00000D+00 | 1000 | 0 | -1518.609
1.01325D+00 | 1.00000D+00 | 1025 | 0 | -1254.996
1.01325D+00 | 1.00000D+00 | 1050 | 0 | -1037.513
1.01325D+00 | 1.00000D+00 | 1075 | 0 | -860.8935
1.01325D+00 | 1.00000D+00 | 1100 | 0 | -717.1261
1.01325D+00 | 1.00000D+00 | 1125 | 0 | -598.1418
1.01325D+00 | 1.00000D+00 | 1150 | 0 | -497.1397
1.01325D+00 | 1.00000D+00 | 1175 | 0 | -408.9059
1.01325D+00 | 1.00000D+00 | 1200 | 0 | -329.6463
1.01325D+00 | 1.00000D+00 | 1225 | 0 | -256.6739
1.01325D+00 | 1.00000D+00 | 1250 | 0 | -188.1080157
1.01325D+00 | 1.00000D+00 | 1275 | 0 | -122.6362764
1.01325D+00 | 1.00000D+00 | 1300 | 0 | -59.33959
1.01325D+00 | 1.00000D+00 | 1325 | 0 | 2.430135
1.01325D+00 | 1.00000D+00 | 1350 | 0 | 63.13429
1.01325D+00 | 1.00000D+00 | 1375 | 0 | 123.1052
1.01325D+00 | 1.00000D+00 | 1400 | 0 | 182.5852043
1.01325D+00 | 1.00000D+00 | 1425 | 0 | 241.754
1.01325D+00 | 1.00000D+00 | 1450 | 0 | 300.747
1.01325D+00 | 1.00000D+00 | 1475 | 0 | 359.6680444
1.01325D+00 | 1.00000D+00 | 1500 | 0 | 418.5991
1.01325D+00 | 1.00000D+00 | 1525 | 0 | 477.6061
1.01325D+00 | 1.00000D+00 | 1550 | 0 | 536.7442
1.01325D+00 | 1.00000D+00 | 1575 | 0 | 596.0606
1.01325D+00 | 1.00000D+00 | 1600 | 0 | 655.5974
1.01325D+00 | 1.00000D+00 | 1625 | 0 | 715.3935
1.01325D+00 | 1.00000D+00 | 1650 | 0 | 775.4857
1.01325D+00 | 1.00000D+00 | 1675 | 0 | 835.9103
1.01325D+00 | 1.00000D+00 | 1700 | 0 | 896.7036902
1.01325D+00 | 1.00000D+00 | 1725 | 0 | 957.9032
1.01325D+00 | 1.00000D+00 | 1750 | 0 | 1019.547
1.01325D+00 | 1.00000D+00 | 1775 | 0 | 1081.677
1.01325D+00 | 1.00000D+00 | 1800 | 0 | 1144.336
1.01325D+00 | 1.00000D+00 | 1825 | 0 | 1207.57
1.01325D+00 | 1.00000D+00 | 1850 | 0 | 1271.428
1.01325D+00 | 1.00000D+00 | 1875 | 0 | 1335.962
1.01325D+00 | 1.00000D+00 | 1900 | 0 | 1401.230498
1.01325D+00 | 1.00000D+00 | 1925 | 0 | 1467.293
1.01325D+00 | 1.00000D+00 | 1950 | 0 | 1534.214
1.01325D+00 | 1.00000D+00 | 1975 | 0 | 1602.063
1.01325D+00 | 1.00000D+00 | 2000 | 0 | 1670.914
1.01325D+00 | 1.00000D+00 | 2025 | 0 | 1740.847
1.01325D+00 | 1.00000D+00 | 2050 | 0 | 1811.943
1.01325D+00 | 1.00000D+00 | 2075 | 0 | 1884.293
1.01325D+00 | 1.00000D+00 | 2100 | 0 | 1957.99
1.01325D+00 | 1.00000D+00 | 2125 | 0 | 2033.133
1.01325D+00 | 1.00000D+00 | 2150 | 0 | 2109.825
1.01325D+00 | 1.00000D+00 | 2175 | 0 | 2188.176
1.01325D+00 | 1.00000D+00 | 2200 | 0 | 2268.299
1.01325D+00 | 1.00000D+00 | 2225 | 0 | 2350.314
1.01325D+00 | 1.00000D+00 | 2250 | 0 | 2434.343
1.01325D+00 | 1.00000D+00 | 2275 | 0 | 2520.513708
1.01325D+00 | 1.00000D+00 | 2300 | 0 | 2608.959
1.01325D+00 | 1.00000D+00 | 2325 | 0 | 2699.814
1.01325D+00 | 1.00000D+00 | 2350 | 0 | 2793.218
1.01325D+00 | 1.00000D+00 | 2375 | 0 | 2889.315
1.01325D+00 | 1.00000D+00 | 2400 | 7.833159e-06 | 2988.248
1.01325D+00 | 1.00000D+00 | 2425 | 0.003516266 | 3090.165521
1.01325D+00 | 1.00000D+00 | 2450 | 0.007233963 | 3195.217
1.01325D+00 | 1.00000D+00 | 2475 | 0.01116779 | 3303.555
1.01325D+00 | 1.00000D+00 | 2500 | 0.01532446409 | 3415.328
1.01325D+00 | 1.00000D+00 | 2525 | 0.01971050305 | 3530.692
1.01325D+00 | 1.00000D+00 | 2550 | 0.02433223 | 3649.796
1.01325D+00 | 1.00000D+00 | 2575 | 0.02919574 | 3772.794565
1.01325D+00 | 1.00000D+00 | 2600 | 0.0343069 | 3899.838
1.01325D+00 | 1.00000D+00 | 2625 | 0.03967136 | 4031.076
1.01325D+00 | 1.00000D+00 | 2650 | 0.04529454 | 4166.657
1.01325D+00 | 1.00000D+00 | 2675 | 0.05118167 | 4306.731
1.01325D+00 | 1.00000D+00 | 2700 | 0.05733783 | 4451.442386
1.01325D+00 | 1.00000D+00 | 2725 | 0.06376802 | 4600.937
1.01325D+00 | 1.00000D+00 | 2750 | 0.07047724125 | 4755.361
1.01325D+00 | 1.00000D+00 | 2775 | 0.07747062675 | 4914.859017
1.01325D+00 | 1.00000D+00 | 2800 | 0.0847536 | 5079.578
1.01325D+00 | 1.00000D+00 | 2825 | 0.0923321 | 5249.667
1.01325D+00 | 1.00000D+00 | 2850 | 0.1002128 | 5425.283
1.01325D+00 | 1.00000D+00 | 2875 | 0.108403556 | 5606.585
1.01325D+00 | 1.00000D+00 | 2900 | 0.1169137 | 5793.747
1.01325D+00 | 1.00000D+00 | 2925 | 0.1257545 | 5986.955
1.01325D+00 | 1.00000D+00 | 2950 | 0.1349402 | 6186.413
1.01325D+00 | 1.00000D+00 | 2975 | 0.1444883 | 6392.351
1.01325D+00 | 1.00000D+00 | 3000 | 0.1544208 | 6605.027
1.01325D+00 | 1.00000D+00 | 3025 | 0.1647652 | 6824.738973
1.01325D+00 | 1.00000D+00 | 3050 | 0.1755561 | 7051.829
1.01325D+00 | 1.00000D+00 | 3075 | 0.1868367 | 7286.698
1.01325D+00 | 1.00000D+00 | 3100 | 0.198661 | 7529.814
1.01325D+00 | 1.00000D+00 | 3125 | 0.2110959 | 7781.728
1.01325D+00 | 1.00000D+00 | 3150 | 0.2242248 | 8043.085282
1.01325D+00 | 1.00000D+00 | 3175 | 0.2381504 | 8314.647
1.01325D+00 | 1.00000D+00 | 3200 | 0.2529996 | 8597.303
1.01325D+00 | 1.00000D+00 | 3225 | 0.2689283 | 8892.096
1.01325D+00 | 1.00000D+00 | 3250 | 0.2861275 | 9200.241
1.01325D+00 | 1.00000D+00 | 3275 | 0.3048314 | 9523.147
1.01325D+00 | 1.00000D+00 | 3300 | 0.3253258 | 9862.437
1.01325D+00 | 1.00000D+00 | 3325 | 0.3479601 | 10219.97
1.01325D+00 | 1.00000D+00 | 3350 | 0.3731606 | 10597.86
1.01325D+00 | 1.00000D+00 | 3375 | 0.4014477 | 10998.49393
1.01325D+00 | 1.00000D+00 | 3400 | 0.4334575 | 11424.50901
1.01325D+00 | 1.00000D+00 | 3425 | 0.4699688256 | 11878.82
1.01325D+00 | 1.00000D+00 | 3450 | 0.5119375 | 12364.57
1.01325D+00 | 1.00000D+00 | 3475 | 0.5605414 | 12885.1
1.01325D+00 | 1.00000D+00 | 3500 | 0.6172389 | 13443.86
1.01325D+00 | 1.00000D+00 | 3525 | 0.6838467 | 14044.28
1.01325D+00 | 1.00000D+00 | 3550 | 0.7626456 | 14689.65997
1.01325D+00 | 1.00000D+00 | 3575 | 0.8565253 | 15382.9163
1.01325D+00 | 1.00000D+00 | 3600 | 0.9691886 | 16126.34
1.01325D+00 | 1.00000D+00 | 3625 | 1.105443 | 16921.29
1.01325D+00 | 1.00000D+00 | 3650 | 1.271632 | 17767.83
1.01325D+00 | 1.00000D+00 | 3675 | 1.476279 | 18664.32
1.01325D+00 | 1.00000D+00 | 3700 | 1.731096 | 19607.07
1.01325D+00 | 1.00000D+00 | 3725 | 2.052605 | 20589.95
1.01325D+00 | 1.00000D+00 | 3750 | 2.464851 | 21604.13
1.01325D+00 | 1.00000D+00 | 3775 | 3.004190811 | 22637.86
1.01325D+00 | 1.00000D+00 | 3800 | 3.728232 | 23676.5
1.01325D+00 | 1.00000D+00 | 3825 | 4.733829 | 24702.61
1.01325D+00 | 1.00000D+00 | 3850 | 6.196896 | 25696.13
1.01325D+00 | 1.00000D+00 | 3875 | 8.472526 | 26634.61193
1.01325D+00 | 1.00000D+00 | 3900 | 12.39681 | 27493.04
1.01325D+00 | 1.00000D+00 | 3925 | 20.49833 | 28242.71
1.01325D+00 | 1.00000D+00 | 3950 | 45.45789 | 28846.56662
1.01325D+00 | 1.00000D+00 | 3975 | 45.45789 | 28846.56662
1.01325D+00 | 1.00000D+00 | 4000 | 45.45789 | 28846.56662
p (bar) | B'g | Temp (K) | B'c | Hw (kJ/kg)
1.01325D+00 | 1.20000D+00 | 250 | 0 | -6390.363
1.01325D+00 | 1.20000D+00 | 275 | 0 | -6335.291
1.01325D+00 | 1.20000D+00 | 300 | 0 | -6273.234407
1.01325D+00 | 1.20000D+00 | 325 | 0 | -6204.808444
1.01325D+00 | 1.20000D+00 | 350 | 0 | -6131.459398
1.01325D+00 | 1.20000D+00 | 375 | 0 | -6054.929
1.01325D+00 | 1.20000D+00 | 400 | 0 | -5976.803
1.01325D+00 | 1.20000D+00 | 425 | 0 | -5898.261
1.01325D+00 | 1.20000D+00 | 450 | 0 | -5820.014
1.01325D+00 | 1.20000D+00 | 475 | 0 | -5742.334
1.01325D+00 | 1.20000D+00 | 500 | 0 | -5665.119398
1.01325D+00 | 1.20000D+00 | 525 | 0 | -5587.953
1.01325D+00 | 1.20000D+00 | 550 | 0 | -5510.137
1.01325D+00 | 1.20000D+00 | 575 | 0 | -5430.704
1.01325D+00 | 1.20000D+00 | 600 | 0 | -5348.391
1.01325D+00 | 1.20000D+00 | 625 | 0 | -5261.595
1.01325D+00 | 1.20000D+00 | 650 | 0 | -5168.284
1.01325D+00 | 1.20000D+00 | 675 | 0 | -5065.899
1.01325D+00 | 1.20000D+00 | 700 | 0 | -4951.23
1.01325D+00 | 1.20000D+00 | 725 | 0 | -4820.318
1.01325D+00 | 1.20000D+00 | 750 | 0 | -4668.41
1.01325D+00 | 1.20000D+00 | 775 | 0 | -4490.074
1.01325D+00 | 1.20000D+00 | 800 | 0 | -4279.585
1.01325D+00 | 1.20000D+00 | 825 | 0 | -4031.75
1.01325D+00 | 1.20000D+00 | 850 | 0 | -3743.265
1.01325D+00 | 1.20000D+00 | 875 | 0 | -3414.591735
1.01325D+00 | 1.20000D+00 | 900 | 0 | -3051.923
1.01325D+00 | 1.20000D+00 | 925 | 0 | -2668.358
1.01325D+00 | 1.20000D+00 | 950 | 0 | -2283.008
1.01325D+00 | 1.20000D+00 | 975 | 0 | -1917.273
1.01325D+00 | 1.20000D+00 | 1000 | 0 | -1589.230821
1.01325D+00 | 1.20000D+00 | 1025 | 0 | -1309.004
1.01325D+00 | 1.20000D+00 | 1050 | 0 | -1077.677038
1.01325D+00 | 1.20000D+00 | 1075 | 0 | -889.7319
1.01325D+00 | 1.20000D+00 | 1100 | 0 | -736.7274
1.01325D+00 | 1.20000D+00 | 1125 | 0 | -610.1394
1.01325D+00 | 1.20000D+00 | 1150 | 0 | -502.765
1.01325D+00 | 1.20000D+00 | 1175 | 0 | -409.0687
1.01325D+00 | 1.20000D+00 | 1200 | 0 | -325.0121
1.01325D+00 | 1.20000D+00 | 1225 | 0 | -247.7277
1.01325D+00 | 1.20000D+00 | 1250 | 0 | -175.2041
1.01325D+00 | 1.20000D+00 | 1275 | 0 | -106.034
1.01325D+00 | 1.20000D+00 | 1300 | 0 | -39.22949
1.01325D+00 | 1.20000D+00 | 1325 | 0 | 25.90733
1.01325D+00 | 1.20000D+00 | 1350 | 0 | 89.87453
1.01325D+00 | 1.20000D+00 | 1375 | 0 | 153.0314
1.01325D+00 | 1.20000D+00 | 1400 | 0 | 215.6406
1.01325D+00 | 1.20000D+00 | 1425 | 0 | 277.8969
1.01325D+00 | 1.20000D+00 | 1450 | 0 | 339.9472
1.01325D+00 | 1.20000D+00 | 1475 | 0 | 401.9043
1.01325D+00 | 1.20000D+00 | 1500 | 0 | 463.8572
1.01325D+00 | 1.20000D+00 | 1525 | 0 | 525.8774071
1.01325D+00 | 1.20000D+00 | 1550 | 0 | 588.0244
1.01325D+00 | 1.20000D+00 | 1575 | 0 | 650.3491
1.01325D+00 | 1.20000D+00 | 1600 | 0 | 712.8968
1.01325D+00 | 1.20000D+00 | 1625 | 0 | 775.7091
1.01325D+00 | 1.20000D+00 | 1650 | 0 | 838.8254
1.01325D+00 | 1.20000D+00 | 1675 | 0 | 902.2843
1.01325D+00 | 1.20000D+00 | 1700 | 0 | 966.1244268
1.01325D+00 | 1.20000D+00 | 1725 | 0 | 1030.385
1.01325D+00 | 1.20000D+00 | 1750 | 0 | 1095.108
1.01325D+00 | 1.20000D+00 | 1775 | 0 | 1160.335
1.01325D+00 | 1.20000D+00 | 1800 | 0 | 1226.113
1.01325D+00 | 1.20000D+00 | 1825 | 0 | 1292.491
1.01325D+00 | 1.20000D+00 | 1850 | 0 | 1359.52
1.01325D+00 | 1.20000D+00 | 1875 | 0 | 1427.256
1.01325D+00 | 1.20000D+00 | 1900 | 0 | 1495.76
1.01325D+00 | 1.20000D+00 | 1925 | 0 | 1565.095
1.01325D+00 | 1.20000D+00 | 1950 | 0 | 1635.331198
1.01325D+00 | 1.20000D+00 | 1975 | 0 | 1706.541
1.01325D+00 | 1.20000D+00 | 2000 | 0 | 1778.804
1.01325D+00 | 1.20000D+00 | 2025 | 0 | 1852.204
1.01325D+00 | 1.20000D+00 | 2050 | 0 | 1926.829
1.01325D+00 | 1.20000D+00 | 2075 | 0 | 2002.774
1.01325D+00 | 1.20000D+00 | 2100 | 0 | 2080.141
1.01325D+00 | 1.20000D+00 | 2125 | 0 | 2159.033
1.01325D+00 | 1.20000D+00 | 2150 | 0 | 2239.562
1.01325D+00 | 1.20000D+00 | 2175 | 0 | 2321.844
1.01325D+00 | 1.20000D+00 | 2200 | 0 | 2406.002
1.01325D+00 | 1.20000D+00 | 2225 | 0 | 2492.163
1.01325D+00 | 1.20000D+00 | 2250 | 0 | 2580.458
1.01325D+00 | 1.20000D+00 | 2275 | 0 | 2671.024
1.01325D+00 | 1.20000D+00 | 2300 | 0 | 2764.004
1.01325D+00 | 1.20000D+00 | 2325 | 0 | 2859.542299
1.01325D+00 | 1.20000D+00 | 2350 | 0 | 2957.789
1.01325D+00 | 1.20000D+00 | 2375 | 0 | 3058.896
1.01325D+00 | 1.20000D+00 | 2400 | 0 | 3163.021
1.01325D+00 | 1.20000D+00 | 2425 | 0 | 3270.322
1.01325D+00 | 1.20000D+00 | 2450 | 0 | 3380.959
1.01325D+00 | 1.20000D+00 | 2475 | 0 | 3495.094
1.01325D+00 | 1.20000D+00 | 2500 | 0 | 3612.891
1.01325D+00 | 1.20000D+00 | 2525 | 0 | 3734.513
1.01325D+00 | 1.20000D+00 | 2550 | 0 | 3860.124
1.01325D+00 | 1.20000D+00 | 2575 | 0 | 3989.887465
1.01325D+00 | 1.20000D+00 | 2600 | 0.000635476 | 4123.965
1.01325D+00 | 1.20000D+00 | 2625 | 0.006767575 | 4262.517
1.01325D+00 | 1.20000D+00 | 2650 | 0.01320227 | 4405.705
1.01325D+00 | 1.20000D+00 | 2675 | 0.01994621 | 4553.685
1.01325D+00 | 1.20000D+00 | 2700 | 0.02700588 | 4706.615
1.01325D+00 | 1.20000D+00 | 2725 | 0.03438769 | 4864.65
1.01325D+00 | 1.20000D+00 | 2750 | 0.04209808 | 5027.944
1.01325D+00 | 1.20000D+00 | 2775 | 0.05014362707 | 5196.651609
1.01325D+00 | 1.20000D+00 | 2800 | 0.05853128 | 5370.928
1.01325D+00 | 1.20000D+00 | 2825 | 0.06726853 | 5550.930864
1.01325D+00 | 1.20000D+00 | 2850 | 0.07636379 | 5736.823
1.01325D+00 | 1.20000D+00 | 2875 | 0.08582671 | 5928.772
1.01325D+00 | 1.20000D+00 | 2900 | 0.09566868 | 6126.959
1.01325D+00 | 1.20000D+00 | 2925 | 0.1059034 | 6331.574
1.01325D+00 | 1.20000D+00 | 2950 | 0.1165477 | 6542.829
1.01325D+00 | 1.20000D+00 | 2975 | 0.1276222 | 6760.956
1.01325D+00 | 1.20000D+00 | 3000 | 0.1391528 | 6986.221
1.01325D+00 | 1.20000D+00 | 3025 | 0.1511714 | 7218.922475
1.01325D+00 | 1.20000D+00 | 3050 | 0.1637181 | 7459.408
1.01325D+00 | 1.20000D+00 | 3075 | 0.1768428 | 7708.079
1.01325D+00 | 1.20000D+00 | 3100 | 0.1906075918 | 7965.406
1.01325D+00 | 1.20000D+00 | 3125 | 0.2050895 | 8231.938
1.01325D+00 | 1.20000D+00 | 3150 | 0.2203839 | 8508.318
1.01325D+00 | 1.20000D+00 | 3175 | 0.2366087448 | 8795.303
1.01325D+00 | 1.20000D+00 | 3200 | 0.2539091 | 9093.772343
1.01325D+00 | 1.20000D+00 | 3225 | 0.2724633 | 9404.756
1.01325D+00 | 1.20000D+00 | 3250 | 0.29249 | 9729.449
1.01325D+00 | 1.20000D+00 | 3275 | 0.3142568 | 10069.23
1.01325D+00 | 1.20000D+00 | 3300 | 0.338091 | 10425.69
1.01325D+00 | 1.20000D+00 | 3325 | 0.364392 | 10800.62
1.01325D+00 | 1.20000D+00 | 3350 | 0.3936476 | 11196.08
1.01325D+00 | 1.20000D+00 | 3375 | 0.4264534 | 11614.33012
1.01325D+00 | 1.20000D+00 | 3400 | 0.4635376 | 12057.91
1.01325D+00 | 1.20000D+00 | 3425 | 0.5057919327 | 12529.55
1.01325D+00 | 1.20000D+00 | 3450 | 0.5543114 | 13032.19
1.01325D+00 | 1.20000D+00 | 3475 | 0.6104459 | 13568.88
1.01325D+00 | 1.20000D+00 | 3500 | 0.6758669 | 14142.75
1.01325D+00 | 1.20000D+00 | 3525 | 0.7526579 | 14756.79
1.01325D+00 | 1.20000D+00 | 3550 | 0.8434353 | 15413.79
1.01325D+00 | 1.20000D+00 | 3575 | 0.951515 | 16116.05
1.01325D+00 | 1.20000D+00 | 3600 | 1.081148 | 16865.12176
1.01325D+00 | 1.20000D+00 | 3625 | 1.237854 | 17661.54
1.01325D+00 | 1.20000D+00 | 3650 | 1.428919 | 18504.45
1.01325D+00 | 1.20000D+00 | 3675 | 1.664136 | 19391.23
1.01325D+00 | 1.20000D+00 | 3700 | 1.956967 | 20317.2
1.01325D+00 | 1.20000D+00 | 3725 | 2.326402 | 21275.29
1.01325D+00 | 1.20000D+00 | 3750 | 2.800089 | 22255.83
1.01325D+00 | 1.20000D+00 | 3775 | 3.419835 | 23246.52
1.01325D+00 | 1.20000D+00 | 3800 | 4.251893 | 24232.45
1.01325D+00 | 1.20000D+00 | 3825 | 5.407658 | 25196.33
1.01325D+00 | 1.20000D+00 | 3850 | 7.089445 | 26118.73
1.01325D+00 | 1.20000D+00 | 3875 | 9.705551 | 26978.39
1.01325D+00 | 1.20000D+00 | 3900 | 14.21695 | 27751.99
1.01325D+00 | 1.20000D+00 | 3925 | 23.52762 | 28413.16574
1.01325D+00 | 1.20000D+00 | 3950 | 52.17774 | 28928.18
1.01325D+00 | 1.20000D+00 | 3975 | 52.17774 | 28928.18
1.01325D+00 | 1.20000D+00 | 4000 | 52.17774 | 28928.18
p (bar) | B'g | Temp (K) | B'c | Hw (kJ/kg)
1.01325D+00 | 1.50000D+00 | 250 | 0 | -6731.116
1.01325D+00 | 1.50000D+00 | 275 | 0 | -6675.607
1.01325D+00 | 1.50000D+00 | 300 | 0 | -6613.181
1.01325D+00 | 1.50000D+00 | 325 | 0 | -6544.228975
1.01325D+00 | 1.50000D+00 | 350 | 0 | -6469.985
1.01325D+00 | 1.50000D+00 | 375 | 0 | -6392.067
1.01325D+00 | 1.50000D+00 | 400 | 0 | -6312.044
1.01325D+00 | 1.50000D+00 | 425 | 0 | -6231.16
1.01325D+00 | 1.50000D+00 | 450 | 0 | -6150.231
1.01325D+00 | 1.50000D+00 | 475 | 0 | -6069.642
1.01325D+00 | 1.50000D+00 | 500 | 0 | -5989.395
1.01325D+00 | 1.50000D+00 | 525 | 0 | -5909.156
1.01325D+00 | 1.50000D+00 | 550 | 0 | -5828.288054
1.01325D+00 | 1.50000D+00 | 575 | 0 | -5745.857
1.01325D+00 | 1.50000D+00 | 600 | 0 | -5660.603
1.01325D+00 | 1.50000D+00 | 625 | 0 | -5570.884
1.01325D+00 | 1.50000D+00 | 650 | 0 | -5474.58
1.01325D+00 | 1.50000D+00 | 675 | 0 | -5368.973
1.01325D+00 | 1.50000D+00 | 700 | 0 | -5250.603
1.01325D+00 | 1.50000D+00 | 725 | 0 | -5115.151
1.01325D+00 | 1.50000D+00 | 750 | 0 | -4957.376
1.01325D+00 | 1.50000D+00 | 775 | 0 | -4771.238
1.01325D+00 | 1.50000D+00 | 800 | 0 | -4550.328
1.01325D+00 | 1.50000D+00 | 825 | 0 | -4288.786
1.01325D+00 | 1.50000D+00 | 850 | 0 | -3982.83
1.01325D+00 | 1.50000D+00 | 875 | 0 | -3632.828
1.01325D+00 | 1.50000D+00 | 900 | 0 | -3245.45
1.01325D+00 | 1.50000D+00 | 925 | 0 | -2834.910103
1.01325D+00 | 1.50000D+00 | 950 | 0 | -2421.927
1.01325D+00 | 1.50000D+00 | 975 | 0 | -2029.637
1.01325D+00 | 1.50000D+00 | 1000 | 0 | -1677.542
1.01325D+00 | 1.50000D+00 | 1025 | 0 | -1376.568
1.01325D+00 | 1.50000D+00 | 1050 | 0 | -1127.955
1.01325D+00 | 1.50000D+00 | 1075 | 0 | -925.8666
1.01325D+00 | 1.50000D+00 | 1100 | 0 | -761.3251
1.01325D+00 | 1.50000D+00 | 1125 | 0 | -625.2366
1.01325D+00 | 1.50000D+00 | 1150 | 0 | -509.897
1.01325D+00 | 1.50000D+00 | 1175 | 0 | -409.3697
1.01325D+00 | 1.50000D+00 | 1200 | 0 | -319.3118
1.01325D+00 | 1.50000D+00 | 1225 | 0 | -236.6319
1.01325D+00 | 1.50000D+00 | 1250 | 0 | -159.1551
1.01325D+00 | 1.50000D+00 | 1275 | 0 | -85.35631
1.01325D+00 | 1.50000D+00 | 1300 | 0 | -14.16205159
1.01325D+00 | 1.50000D+00 | 1325 | 0 | 55.18794
1.01325D+00 | 1.50000D+00 | 1350 | 0 | 123.2373
1.01325D+00 | 1.50000D+00 | 1375 | 0 | 190.3789934
1.01325D+00 | 1.50000D+00 | 1400 | 0 | 256.9008
1.01325D+00 | 1.50000D+00 | 1425 | 0 | 323.0164
1.01325D+00 | 1.50000D+00 | 1450 | 0 | 388.8871
1.01325D+00 | 1.50000D+00 | 1475 | 0 | 454.6368
1.01325D+00 | 1.50000D+00 | 1500 | 0 | 520.3629
1.01325D+00 | 1.50000D+00 | 1525 | 0 | 586.144
1.01325D+00 | 1.50000D+00 | 1550 | 0 | 652.0448
1.01325D+00 | 1.50000D+00 | 1575 | 0 | 718.1211
1.01325D+00 | 1.50000D+00 | 1600 | 0 | 784.4217
1.01325D+00 | 1.50000D+00 | 1625 | 0 | 850.9917
1.01325D+00 | 1.50000D+00 | 1650 | 0 | 917.8733
1.01325D+00 | 1.50000D+00 | 1675 | 0 | 985.1079
1.01325D+00 | 1.50000D+00 | 1700 | 0 | 1052.737
1.01325D+00 | 1.50000D+00 | 1725 | 0 | 1120.802
1.01325D+00 | 1.50000D+00 | 1750 | 0 | 1189.347
1.01325D+00 | 1.50000D+00 | 1775 | 0 | 1258.418
1.01325D+00 | 1.50000D+00 | 1800 | 0 | 1328.064
1.01325D+00 | 1.50000D+00 | 1825 | 0 | 1398.336
1.01325D+00 | 1.50000D+00 | 1850 | 0 | 1469.291
1.01325D+00 | 1.50000D+00 | 1875 | 0 | 1540.986245
1.01325D+00 | 1.50000D+00 | 1900 | 0 | 1613.487397
1.01325D+00 | 1.50000D+00 | 1925 | 0 | 1686.863
1.01325D+00 | 1.50000D+00 | 1950 | 0 | 1761.186
1.01325D+00 | 1.50000D+00 | 1975 | 0 | 1836.535
1.01325D+00 | 1.50000D+00 | 2000 | 0 | 1912.995
1.01325D+00 | 1.50000D+00 | 2025 | 0 | 1990.656
1.01325D+00 | 1.50000D+00 | 2050 | 0 | 2069.613
1.01325D+00 | 1.50000D+00 | 2075 | 0 | 2149.968151
1.01325D+00 | 1.50000D+00 | 2100 | 0 | 2231.829
1.01325D+00 | 1.50000D+00 | 2125 | 0 | 2315.308674
1.01325D+00 | 1.50000D+00 | 2150 | 0 | 2400.527
1.01325D+00 | 1.50000D+00 | 2175 | 0 | 2487.61
1.01325D+00 | 1.50000D+00 | 2200 | 0 | 2576.689
1.01325D+00 | 1.50000D+00 | 2225 | 0 | 2667.901
1.01325D+00 | 1.50000D+00 | 2250 | 0 | 2761.389
1.01325D+00 | 1.50000D+00 | 2275 | 0 | 2857.301
1.01325D+00 | 1.50000D+00 | 2300 | 0 | 2955.789
1.01325D+00 | 1.50000D+00 | 2325 | 0 | 3057.013
1.01325D+00 | 1.50000D+00 | 2350 | 0 | 3161.132
1.01325D+00 | 1.50000D+00 | 2375 | 0 | 3268.313
1.01325D+00 | 1.50000D+00 | 2400 | 0 | 3378.726
1.01325D+00 | 1.50000D+00 | 2425 | 0 | 3492.541
1.01325D+00 | 1.50000D+00 | 2450 | 0 | 3609.933
1.01325D+00 | 1.50000D+00 | 2475 | 0 | 3731.078
1.01325D+00 | 1.50000D+00 | 2500 | 0 | 3856.151
1.01325D+00 | 1.50000D+00 | 2525 | 0 | 3985.331
1.01325D+00 | 1.50000D+00 | 2550 | 0 | 4118.795
1.01325D+00 | 1.50000D+00 | 2575 | 0 | 4256.719
1.01325D+00 | 1.50000D+00 | 2600 | 0 | 4399.279
1.01325D+00 | 1.50000D+00 | 2625 | 0 | 4546.649
1.01325D+00 | 1.50000D+00 | 2650 | 0 | 4699.001
1.01325D+00 | 1.50000D+00 | 2675 | 0 | 4856.505
1.01325D+00 | 1.50000D+00 | 2700 | 0 | 5019.331
1.01325D+00 | 1.50000D+00 | 2725 | 0 | 5187.645
1.01325D+00 | 1.50000D+00 | 2750 | 0 | 5361.611
1.01325D+00 | 1.50000D+00 | 2775 | 0.008047816 | 5541.395
1.01325D+00 | 1.50000D+00 | 2800 | 0.01803941 | 5727.162
1.01325D+00 | 1.50000D+00 | 2825 | 0.02846073 | 5919.07839
1.01325D+00 | 1.50000D+00 | 2850 | 0.03932279 | 6117.315
1.01325D+00 | 1.50000D+00 | 2875 | 0.05063809759 | 6322.049
1.01325D+00 | 1.50000D+00 | 2900 | 0.06242123 | 6533.465
1.01325D+00 | 1.50000D+00 | 2925 | 0.07468949035 | 6751.763
1.01325D+00 | 1.50000D+00 | 2950 | 0.08746381 | 6977.158
1.01325D+00 | 1.50000D+00 | 2975 | 0.1007698 | 7209.889
1.01325D+00 | 1.50000D+00 | 3000 | 0.1146389 | 7450.224
1.01325D+00 | 1.50000D+00 | 3025 | 0.1291101 | 7698.465
1.01325D+00 | 1.50000D+00 | 3050 | 0.1442318 | 7954.96
1.01325D+00 | 1.50000D+00 | 3075 | 0.160064 | 8220.113
1.01325D+00 | 1.50000D+00 | 3100 | 0.1766812 | 8494.390978
1.01325D+00 | 1.50000D+00 | 3125 | 0.1941755 | 8778.34
1.01325D+00 | 1.50000D+00 | 3150 | 0.2126607 | 9072.596
1.01325D+00 | 1.50000D+00 | 3175 | 0.2322773 | 9377.904
1.01325D+00 | 1.50000D+00 | 3200 | 0.2531981 | 9695.129
1.01325D+00 | 1.50000D+00 | 3225 | 0.2756353 | 10025.28
1.01325D+00 | 1.50000D+00 | 3250 | 0.2998489 | 10369.52
1.01325D+00 | 1.50000D+00 | 3275 | 0.3261571 | 10729.18
1.01325D+00 | 1.50000D+00 | 3300 | 0.3549489 | 11105.79
1.01325D+00 | 1.50000D+00 | 3325 | 0.3866993 | 11501.08
1.01325D+00 | 1.50000D+00 | 3350 | 0.4219882 | 11916.98
1.01325D+00 | 1.50000D+00 | 3375 | 0.461524 | 12355.65
1.01325D+00 | 1.50000D+00 | 3400 | 0.5061731 | 12819.44
1.01325D+00 | 1.50000D+00 | 3425 | 0.5569967 | 13310.86
1.01325D+00 | 1.50000D+00 | 3450 | 0.6152983 | 13832.57
1.01325D+00 | 1.50000D+00 | 3475 | 0.6826854 | 14387.27
1.01325D+00 | 1.50000D+00 | 3500 | 0.7611495 | 14977.64
1.01325D+00 | 1.50000D+00 | 3525 | 0.8531737 | 15606.16
1.01325D+00 | 1.50000D+00 | 3550 | 0.961877 | 16274.96
1.01325D+00 | 1.50000D+00 | 3575 | 1.091215 | 16985.59
1.01325D+00 | 1.50000D+00 | 3600 | 1.246258 | 17738.74
1.01325D+00 | 1.50000D+00 | 3625 | 1.433595116 | 18533.98
1.01325D+00 | 1.50000D+00 | 3650 | 1.661924607 | 19369.38
1.01325D+00 | 1.50000D+00 | 3675 | 1.942942 | 20241.26
1.01325D+00 | 1.50000D+00 | 3700 | 2.292728 | 21143.87
1.01325D+00 | 1.50000D+00 | 3725 | 2.733974 | 22069.17
1.01325D+00 | 1.50000D+00 | 3750 | 3.299721 | 23006.75
1.01325D+00 | 1.50000D+00 | 3775 | 4.039943 | 23943.86
1.01325D+00 | 1.50000D+00 | 3800 | 5.033843566 | 24865.56
1.01325D+00 | 1.50000D+00 | 3825 | 6.414591 | 25755
1.01325D+00 | 1.50000D+00 | 3850 | 8.424031 | 26593.81
1.01325D+00 | 1.50000D+00 | 3875 | 11.55011 | 27362.24
1.01325D+00 | 1.50000D+00 | 3900 | 16.94072 | 28039.15
1.01325D+00 | 1.50000D+00 | 3925 | 28.06144216 | 28600.9
1.01325D+00 | 1.50000D+00 | 3950 | 62.23322 | 29017.51
1.01325D+00 | 1.50000D+00 | 3975 | 62.23322 | 29017.51
1.01325D+00 | 1.50000D+00 | 4000 | 62.23322 | 29017.51
p (bar) | B'g | Temp (K) | B'c | Hw (kJ/kg)
1.01325D+00 | 1.90000D+00 | 250 | 0 | -7081.744
1.01325D+00 | 1.90000D+00 | 275 | 0 | -7025.477
1.01325D+00 | 1.90000D+00 | 300 | 0 | -6962.308
1.01325D+00 | 1.90000D+00 | 325 | 0 | -6892.464475
1.01325D+00 | 1.90000D+00 | 350 | 0 | -6817.017
1.01325D+00 | 1.90000D+00 | 375 | 0 | -6737.482
1.01325D+00 | 1.90000D+00 | 400 | 0 | -6655.40778
1.01325D+00 | 1.90000D+00 | 425 | 0 | -6572.087
1.01325D+00 | 1.90000D+00 | 450 | 0 | -6488.424578
1.01325D+00 | 1.90000D+00 | 475 | 0 | -6404.909
1.01325D+00 | 1.90000D+00 | 500 | 0 | -6321.64
1.01325D+00 | 1.90000D+00 | 525 | 0 | -6238.371
1.01325D+00 | 1.90000D+00 | 550 | 0 | -6154.531
1.01325D+00 | 1.90000D+00 | 575 | 0 | -6069.228
1.01325D+00 | 1.90000D+00 | 600 | 0 | -5981.216
1.01325D+00 | 1.90000D+00 | 625 | 0 | -5888.827
1.01325D+00 | 1.90000D+00 | 650 | 0 | -5789.86
1.01325D+00 | 1.90000D+00 | 675 | 0 | -5681.445
1.01325D+00 | 1.90000D+00 | 700 | 0 | -5559.874
1.01325D+00 | 1.90000D+00 | 725 | 0 | -5420.45
1.01325D+00 | 1.90000D+00 | 750 | 0 | -5257.412
1.01325D+00 | 1.90000D+00 | 775 | 0 | -5064.05
1.01325D+00 | 1.90000D+00 | 800 | 0 | -4833.178
1.01325D+00 | 1.90000D+00 | 825 | 0 | -4558.163
1.01325D+00 | 1.90000D+00 | 850 | 0 | -4234.633
1.01325D+00 | 1.90000D+00 | 875 | 0 | -3862.788
1.01325D+00 | 1.90000D+00 | 900 | 0 | -3449.771
1.01325D+00 | 1.90000D+00 | 925 | 0 | -3010.99
1.01325D+00 | 1.90000D+00 | 950 | 0 | -2568.915
1.01325D+00 | 1.90000D+00 | 975 | 0 | -2148.586
1.01325D+00 | 1.90000D+00 | 1000 | 0 | -1771.061
1.01325D+00 | 1.90000D+00 | 1025 | 0 | -1448.146
1.01325D+00 | 1.90000D+00 | 1050 | 0 | -1181.251
1.01325D+00 | 1.90000D+00 | 1075 | 0 | -964.2061
1.01325D+00 | 1.90000D+00 | 1100 | 0 | -787.4616961
1.01325D+00 | 1.90000D+00 | 1125 | 0 | -641.321
1.01325D+00 | 1.90000D+00 | 1150 | 0 | -517.5497
1.01325D+00 | 1.90000D+00 | 1175 | 0 | -409.7879519
1.01325D+00 | 1.90000D+00 | 1200 | 0 | -313.3721
1.01325D+00 | 1.90000D+00 | 1225 | 0 | -224.9741
1.01325D+00 | 1.90000D+00 | 1250 | 0 | -142.2474
1.01325D+00 | 1.90000D+00 | 1275 | 0 | -63.54223
1.01325D+00 | 1.90000D+00 | 1300 | 0 | 12.30489
1.01325D+00 | 1.90000D+00 | 1325 | 0 | 86.11994
1.01325D+00 | 1.90000D+00 | 1350 | 0 | 158.4947
1.01325D+00 | 1.90000D+00 | 1375 | 0 | 229.8576
1.01325D+00 | 1.90000D+00 | 1400 | 0 | 300.523
1.01325D+00 | 1.90000D+00 | 1425 | 0 | 370.7244
1.01325D+00 | 1.90000D+00 | 1450 | 0 | 440.6382
1.01325D+00 | 1.90000D+00 | 1475 | 0 | 510.4001
1.01325D+00 | 1.90000D+00 | 1500 | 0 | 580.1165
1.01325D+00 | 1.90000D+00 | 1525 | 0 | 649.873
1.01325D+00 | 1.90000D+00 | 1550 | 0 | 719.7400626
1.01325D+00 | 1.90000D+00 | 1575 | 0 | 789.778
1.01325D+00 | 1.90000D+00 | 1600 | 0 | 860.0397
1.01325D+00 | 1.90000D+00 | 1625 | 0 | 930.5734371
1.01325D+00 | 1.90000D+00 | 1650 | 0 | 1001.425
1.01325D+00 | 1.90000D+00 | 1675 | 0 | 1072.636964
1.01325D+00 | 1.90000D+00 | 1700 | 0 | 1144.255
1.01325D+00 | 1.90000D+00 | 1725 | 0 | 1216.322
1.01325D+00 | 1.90000D+00 | 1750 | 0 | 1288.886
1.01325D+00 | 1.90000D+00 | 1775 | 0 | 1361.994262
1.01325D+00 | 1.90000D+00 | 1800 | 0 | 1435.699
1.01325D+00 | 1.90000D+00 | 1825 | 0 | 1510.055
1.01325D+00 | 1.90000D+00 | 1850 | 0 | 1585.12
1.01325D+00 | 1.90000D+00 | 1875 | 0 | 1660.959089
1.01325D+00 | 1.90000D+00 | 1900 | 0 | 1737.639
1.01325D+00 | 1.90000D+00 | 1925 | 0 | 1815.232
1.01325D+00 | 1.90000D+00 | 1950 | 0 | 1893.818
1.01325D+00 | 1.90000D+00 | 1975 | 0 | 1973.48
1.01325D+00 | 1.90000D+00 | 2000 | 0 | 2054.308447
1.01325D+00 | 1.90000D+00 | 2025 | 0 | 2136.399
1.01325D+00 | 1.90000D+00 | 2050 | 0 | 2219.853
1.01325D+00 | 1.90000D+00 | 2075 | 0 | 2304.78
1.01325D+00 | 1.90000D+00 | 2100 | 0 | 2391.296
1.01325D+00 | 1.90000D+00 | 2125 | 0 | 2479.522
1.01325D+00 | 1.90000D+00 | 2150 | 0 | 2569.586
1.01325D+00 | 1.90000D+00 | 2175 | 0 | 2661.623
1.01325D+00 | 1.90000D+00 | 2200 | 0 | 2755.775
1.01325D+00 | 1.90000D+00 | 2225 | 0 | 2852.189258
1.01325D+00 | 1.90000D+00 | 2250 | 0 | 2951.019
1.01325D+00 | 1.90000D+00 | 2275 | 0 | 3052.424
1.01325D+00 | 1.90000D+00 | 2300 | 0 | 3156.569
1.01325D+00 | 1.90000D+00 | 2325 | 0 | 3263.623
1.01325D+00 | 1.90000D+00 | 2350 | 0 | 3373.762
1.01325D+00 | 1.90000D+00 | 2375 | 0 | 3487.164
1.01325D+00 | 1.90000D+00 | 2400 | 0 | 3604.012
1.01325D+00 | 1.90000D+00 | 2425 | 0 | 3724.49
1.01325D+00 | 1.90000D+00 | 2450 | 0 | 3848.787
1.01325D+00 | 1.90000D+00 | 2475 | 0 | 3977.092
1.01325D+00 | 1.90000D+00 | 2500 | 0 | 4109.595
1.01325D+00 | 1.90000D+00 | 2525 | 0 | 4246.489
1.01325D+00 | 1.90000D+00 | 2550 | 0 | 4387.965
1.01325D+00 | 1.90000D+00 | 2575 | 0 | 4534.212
1.01325D+00 | 1.90000D+00 | 2600 | 0 | 4685.42
1.01325D+00 | 1.90000D+00 | 2625 | 0 | 4841.776
1.01325D+00 | 1.90000D+00 | 2650 | 0 | 5003.465
1.01325D+00 | 1.90000D+00 | 2675 | 0 | 5170.671
1.01325D+00 | 1.90000D+00 | 2700 | 0 | 5343.574
1.01325D+00 | 1.90000D+00 | 2725 | 0 | 5522.351
1.01325D+00 | 1.90000D+00 | 2750 | 0 | 5707.18
1.01325D+00 | 1.90000D+00 | 2775 | 0 | 5898.234
1.01325D+00 | 1.90000D+00 | 2800 | 0 | 6095.688
1.01325D+00 | 1.90000D+00 | 2825 | 0 | 6299.719
1.01325D+00 | 1.90000D+00 | 2850 | 0 | 6510.503
1.01325D+00 | 1.90000D+00 | 2875 | 0.001935924 | 6728.226
1.01325D+00 | 1.90000D+00 | 2900 | 0.01623127 | 6953.079
1.01325D+00 | 1.90000D+00 | 2925 | 0.03113407 | 7185.266
1.01325D+00 | 1.90000D+00 | 2950 | 0.04667094 | 7425.00757
1.01325D+00 | 1.90000D+00 | 2975 | 0.06287409 | 7672.545
1.01325D+00 | 1.90000D+00 | 3000 | 0.07978285 | 7928.148642
1.01325D+00 | 1.90000D+00 | 3025 | 0.09744562 | 8192.122
1.01325D+00 | 1.90000D+00 | 3050 | 0.115922 | 8464.812
1.01325D+00 | 1.90000D+00 | 3075 | 0.1352858 | 8746.62
1.01325D+00 | 1.90000D+00 | 3100 | 0.1556281 | 9038.008
1.01325D+00 | 1.90000D+00 | 3125 | 0.1770612 | 9339.514
1.01325D+00 | 1.90000D+00 | 3150 | 0.1997239 | 9651.764
1.01325D+00 | 1.90000D+00 | 3175 | 0.2237869 | 9975.484
1.01325D+00 | 1.90000D+00 | 3200 | 0.2494601 | 10311.52
1.01325D+00 | 1.90000D+00 | 3225 | 0.277001 | 10660.85
1.01325D+00 | 1.90000D+00 | 3250 | 0.3067248 | 11024.59
1.01325D+00 | 1.90000D+00 | 3275 | 0.3390175 | 11404.02
1.01325D+00 | 1.90000D+00 | 3300 | 0.3743504 | 11800.61
1.01325D+00 | 1.90000D+00 | 3325 | 0.4132992263 | 12215.99
1.01325D+00 | 1.90000D+00 | 3350 | 0.4565671 | 12651.97
1.01325D+00 | 1.90000D+00 | 3375 | 0.5050128 | 13110.55
1.01325D+00 | 1.90000D+00 | 3400 | 0.5596867654 | 13593.88
1.01325D+00 | 1.90000D+00 | 3425 | 0.6218762 | 14104.24
1.01325D+00 | 1.90000D+00 | 3450 | 0.6931628 | 14643.97
1.01325D+00 | 1.90000D+00 | 3475 | 0.7754972 | 15215.39
1.01325D+00 | 1.90000D+00 | 3500 | 0.8712973 | 15820.7
1.01325D+00 | 1.90000D+00 | 3525 | 0.9835783812 | 16461.82
1.01325D+00 | 1.90000D+00 | 3550 | 1.11613 | 17140.23
1.01325D+00 | 1.90000D+00 | 3575 | 1.273758 | 17856.69
1.01325D+00 | 1.90000D+00 | 3600 | 1.462627 | 18611.03
1.01325D+00 | 1.90000D+00 | 3625 | 1.690749 | 19401.87
1.01325D+00 | 1.90000D+00 | 3650 | 1.968703 | 20226.3
1.01325D+00 | 1.90000D+00 | 3675 | 2.310719 | 21079.61979
1.01325D+00 | 1.90000D+00 | 3700 | 2.736365 | 21955.16
1.01325D+00 | 1.90000D+00 | 3725 | 3.273261 | 22844.10401
1.01325D+00 | 1.90000D+00 | 3750 | 3.961633125 | 23735.53
1.01325D+00 | 1.90000D+00 | 3775 | 4.862328 | 24616.49
1.01325D+00 | 1.90000D+00 | 3800 | 6.071788465 | 25472.28
1.01325D+00 | 1.90000D+00 | 3825 | 7.752170862 | 26286.79
1.01325D+00 | 1.90000D+00 | 3850 | 10.19793 | 27042.86
1.01325D+00 | 1.90000D+00 | 3875 | 14.00302 | 27722.48
1.01325D+00 | 1.90000D+00 | 3900 | 20.56394 | 28306.7009
1.01325D+00 | 1.90000D+00 | 3925 | 34.09315 | 28774.56
1.01325D+00 | 1.90000D+00 | 3950 | 75.60829 | 29099.6
1.01325D+00 | 1.90000D+00 | 3975 | 75.60829 | 29099.6
1.01325D+00 | 1.90000D+00 | 4000 | 75.60829 | 29099.6
p (bar) | B'g | Temp (K) | B'c | Hw (kJ/kg)
1.01325D+00 | 2.40000D+00 | 250 | 0 | -7409.552
1.01325D+00 | 2.40000D+00 | 275 | 0 | -7352.384618
1.01325D+00 | 2.40000D+00 | 300 | 0 | -7288.287
1.01325D+00 | 2.40000D+00 | 325 | 0 | -7217.371
1.01325D+00 | 2.40000D+00 | 350 | 0 | -7140.591
1.01325D+00 | 2.40000D+00 | 375 | 0 | -7059.389
1.01325D+00 | 2.40000D+00 | 400 | 0 | -6975.3
1.01325D+00 | 2.40000D+00 | 425 | 0 | -6889.654
1.01325D+00 | 2.40000D+00 | 450 | 0 | -6803.431
1.01325D+00 | 2.40000D+00 | 475 | 0 | -6717.208
1.01325D+00 | 2.40000D+00 | 500 | 0 | -6631.174
1.01325D+00 | 2.40000D+00 | 525 | 0 | -6545.163
1.01325D+00 | 2.40000D+00 | 550 | 0 | -6458.671
1.01325D+00 | 2.40000D+00 | 575 | 0 | -6370.851
1.01325D+00 | 2.40000D+00 | 600 | 0 | -6280.481
1.01325D+00 | 2.40000D+00 | 625 | 0 | -6185.877
1.01325D+00 | 2.40000D+00 | 650 | 0 | -6084.778
1.01325D+00 | 2.40000D+00 | 675 | 0 | -5974.18
1.01325D+00 | 2.40000D+00 | 700 | 0 | -5850.15
1.01325D+00 | 2.40000D+00 | 725 | 0 | -5707.638
1.01325D+00 | 2.40000D+00 | 750 | 0 | -5540.378
1.01325D+00 | 2.40000D+00 | 775 | 0 | -5340.998
1.01325D+00 | 2.40000D+00 | 800 | 0 | -5101.525
1.01325D+00 | 2.40000D+00 | 825 | 0 | -4814.514
1.01325D+00 | 2.40000D+00 | 850 | 0 | -4474.95
1.01325D+00 | 2.40000D+00 | 875 | 0 | -4082.802
1.01325D+00 | 2.40000D+00 | 900 | 0 | -3645.634
1.01325D+00 | 2.40000D+00 | 925 | 0 | -3180.007
1.01325D+00 | 2.40000D+00 | 950 | 0 | -2710.123
1.01325D+00 | 2.40000D+00 | 975 | 0 | -2262.91
1.01325D+00 | 2.40000D+00 | 1000 | 0 | -1860.972
1.01325D+00 | 2.40000D+00 | 1025 | 0 | -1516.986
1.01325D+00 | 2.40000D+00 | 1050 | 0 | -1232.535
1.01325D+00 | 2.40000D+00 | 1075 | 0 | -1001.126
1.01325D+00 | 2.40000D+00 | 1100 | 0 | -812.6620623
1.01325D+00 | 2.40000D+00 | 1125 | 0 | -656.8641
1.01325D+00 | 2.40000D+00 | 1150 | 0 | -524.9893
1.01325D+00 | 2.40000D+00 | 1175 | 0 | -410.2716
1.01325D+00 | 2.40000D+00 | 1200 | 0 | -307.7403
1.01325D+00 | 2.40000D+00 | 1225 | 0 | -213.8409
1.01325D+00 | 2.40000D+00 | 1250 | 0 | -126.0623
1.01325D+00 | 2.40000D+00 | 1275 | 0 | -42.63561
1.01325D+00 | 2.40000D+00 | 1300 | 0 | 37.68896
1.01325D+00 | 2.40000D+00 | 1325 | 0 | 115.8003
1.01325D+00 | 2.40000D+00 | 1350 | 0 | 192.3361
1.01325D+00 | 2.40000D+00 | 1375 | 0 | 267.7591
1.01325D+00 | 2.40000D+00 | 1400 | 0 | 342.4087
1.01325D+00 | 2.40000D+00 | 1425 | 0 | 416.5377
1.01325D+00 | 2.40000D+00 | 1450 | 0 | 490.3369054
1.01325D+00 | 2.40000D+00 | 1475 | 0 | 563.953
1.01325D+00 | 2.40000D+00 | 1500 | 0 | 637.500903
1.01325D+00 | 2.40000D+00 | 1525 | 0 | 711.073
1.01325D+00 | 2.40000D+00 | 1550 | 0 | 784.7452
1.01325D+00 | 2.40000D+00 | 1575 | 0 | 858.5821
1.01325D+00 | 2.40000D+00 | 1600 | 0 | 932.6401
1.01325D+00 | 2.40000D+00 | 1625 | 0 | 1006.971
1.01325D+00 | 2.40000D+00 | 1650 | 0 | 1081.622
1.01325D+00 | 2.40000D+00 | 1675 | 0 | 1156.64
1.01325D+00 | 2.40000D+00 | 1700 | 0 | 1232.071
1.01325D+00 | 2.40000D+00 | 1725 | 0 | 1307.961733
1.01325D+00 | 2.40000D+00 | 1750 | 0 | 1384.361
1.01325D+00 | 2.40000D+00 | 1775 | 0 | 1461.321
1.01325D+00 | 2.40000D+00 | 1800 | 0 | 1538.893
1.01325D+00 | 2.40000D+00 | 1825 | 0 | 1617.137
1.01325D+00 | 2.40000D+00 | 1850 | 0 | 1696.113
1.01325D+00 | 2.40000D+00 | 1875 | 0 | 1775.889
1.01325D+00 | 2.40000D+00 | 1900 | 0 | 1856.536
1.01325D+00 | 2.40000D+00 | 1925 | 0 | 1938.13
1.01325D+00 | 2.40000D+00 | 1950 | 0 | 2020.754
1.01325D+00 | 2.40000D+00 | 1975 | 0 | 2104.496
1.01325D+00 | 2.40000D+00 | 2000 | 0 | 2189.452
1.01325D+00 | 2.40000D+00 | 2025 | 0 | 2275.724
1.01325D+00 | 2.40000D+00 | 2050 | 0 | 2363.419
1.01325D+00 | 2.40000D+00 | 2075 | 0 | 2452.652
1.01325D+00 | 2.40000D+00 | 2100 | 0 | 2543.547
1.01325D+00 | 2.40000D+00 | 2125 | 0 | 2636.232
1.01325D+00 | 2.40000D+00 | 2150 | 0 | 2730.844
1.01325D+00 | 2.40000D+00 | 2175 | 0 | 2827.525839
1.01325D+00 | 2.40000D+00 | 2200 | 0 | 2926.429
1.01325D+00 | 2.40000D+00 | 2225 | 0 | 3027.71
1.01325D+00 | 2.40000D+00 | 2250 | 0 | 3131.532
1.01325D+00 | 2.40000D+00 | 2275 | 0 | 3238.066
1.01325D+00 | 2.40000D+00 | 2300 | 0 | 3347.488
1.01325D+00 | 2.40000D+00 | 2325 | 0 | 3459.979219
1.01325D+00 | 2.40000D+00 | 2350 | 0 | 3575.726
1.01325D+00 | 2.40000D+00 | 2375 | 0 | 3694.919
1.01325D+00 | 2.40000D+00 | 2400 | 0 | 3817.753
1.01325D+00 | 2.40000D+00 | 2425 | 0 | 3944.427
1.01325D+00 | 2.40000D+00 | 2450 | 0 | 4075.141
1.01325D+00 | 2.40000D+00 | 2475 | 0 | 4210.099
1.01325D+00 | 2.40000D+00 | 2500 | 0 | 4349.503
1.01325D+00 | 2.40000D+00 | 2525 | 0 | 4493.559
1.01325D+00 | 2.40000D+00 | 2550 | 0 | 4642.471
1.01325D+00 | 2.40000D+00 | 2575 | 0 | 4796.442
1.01325D+00 | 2.40000D+00 | 2600 | 0 | 4955.675
1.01325D+00 | 2.40000D+00 | 2625 | 0 | 5120.368
1.01325D+00 | 2.40000D+00 | 2650 | 0 | 5290.720013
1.01325D+00 | 2.40000D+00 | 2675 | 0 | 5466.925
1.01325D+00 | 2.40000D+00 | 2700 | 0 | 5649.174
1.01325D+00 | 2.40000D+00 | 2725 | 0 | 5837.656
1.01325D+00 | 2.40000D+00 | 2750 | 0 | 6032.557
1.01325D+00 | 2.40000D+00 | 2775 | 0 | 6234.061
1.01325D+00 | 2.40000D+00 | 2800 | 0 | 6442.352
1.01325D+00 | 2.40000D+00 | 2825 | 0 | 6657.612
1.01325D+00 | 2.40000D+00 | 2850 | 0 | 6880.026153
1.01325D+00 | 2.40000D+00 | 2875 | 0 | 7109.785
1.01325D+00 | 2.40000D+00 | 2900 | 0 | 7347.085
1.01325D+00 | 2.40000D+00 | 2925 | 0 | 7592.135
1.01325D+00 | 2.40000D+00 | 2950 | 0 | 7845.157
1.01325D+00 | 2.40000D+00 | 2975 | 0.01313844 | 8106.395
1.01325D+00 | 2.40000D+00 | 3000 | 0.03375895 | 8376.118749
1.01325D+00 | 2.40000D+00 | 3025 | 0.05532316 | 8654.631
1.01325D+00 | 2.40000D+00 | 3050 | 0.07790507 | 8942.277
1.01325D+00 | 2.40000D+00 | 3075 | 0.1015956788 | 9239.451
1.01325D+00 | 2.40000D+00 | 3100 | 0.1265071 | 9546.609
1.01325D+00 | 2.40000D+00 | 3125 | 0.1527774 | 9864.27646
1.01325D+00 | 2.40000D+00 | 3150 | 0.1805764 | 10193.07
1.01325D+00 | 2.40000D+00 | 3175 | 0.210113 | 10533.68361
1.01325D+00 | 2.40000D+00 | 3200 | 0.2416436 | 10886.95
1.01325D+00 | 2.40000D+00 | 3225 | 0.2754824 | 11253.8
1.01325D+00 | 2.40000D+00 | 3250 | 0.3120141 | 11635.31
1.01325D+00 | 2.40000D+00 | 3275 | 0.3517092 | 12032.71
1.01325D+00 | 2.40000D+00 | 3300 | 0.3951424 | 12447.38
1.01325D+00 | 2.40000D+00 | 3325 | 0.4430153981 | 12880.85
1.01325D+00 | 2.40000D+00 | 3350 | 0.4961852 | 13334.81
1.01325D+00 | 2.40000D+00 | 3375 | 0.5556988 | 13811.11
1.01325D+00 | 2.40000D+00 | 3400 | 0.6228369 | 14311.68
1.01325D+00 | 2.40000D+00 | 3425 | 0.6991691 | 14838.56
1.01325D+00 | 2.40000D+00 | 3450 | 0.7866243 | 15393.77
1.01325D+00 | 2.40000D+00 | 3475 | 0.8875826 | 15979.27
1.01325D+00 | 2.40000D+00 | 3500 | 1.004994 | 16596.7923
1.01325D+00 | 2.40000D+00 | 3525 | 1.14254 | 17247.73
1.01325D+00 | 2.40000D+00 | 3550 | 1.304845 | 17932.92
1.01325D+00 | 2.40000D+00 | 3575 | 1.497781 | 18652.43
1.01325D+00 | 2.40000D+00 | 3600 | 1.728876 | 19405.31
1.01325D+00 | 2.40000D+00 | 3625 | 2.007921 | 20189.31
1.01325D+00 | 2.40000D+00 | 3650 | 2.347844 | 21000.69
1.01325D+00 | 2.40000D+00 | 3675 | 2.76604 | 21833.94
1.01325D+00 | 2.40000D+00 | 3700 | 3.286432332 | 22681.65
1.01325D+00 | 2.40000D+00 | 3725 | 3.942796 | 23534.49
1.01325D+00 | 2.40000D+00 | 3750 | 4.784327 | 24381.22
1.01325D+00 | 2.40000D+00 | 3775 | 5.885446 | 25208.95
1.01325D+00 | 2.40000D+00 | 3800 | 7.364121 | 26003.42
1.01325D+00 | 2.40000D+00 | 3825 | 9.418687 | 26749.37
1.01325D+00 | 2.40000D+00 | 3850 | 12.40926 | 27430.9035
1.01325D+00 | 2.40000D+00 | 3875 | 17.06204 | 28031.7
1.01325D+00 | 2.40000D+00 | 3900 | 25.08371 | 28534.79
1.01325D+00 | 2.40000D+00 | 3925 | 41.61809 | 28921.6
1.01325D+00 | 2.40000D+00 | 3950 | 92.2919 | 29168.67
1.01325D+00 | 2.40000D+00 | 3975 | 92.2919 | 29168.67
1.01325D+00 | 2.40000D+00 | 4000 | 92.2919 | 29168.67
p (bar) | B'g | Temp (K) | B'c | Hw (kJ/kg)
1.01325D+00 | 3.00000D+00 | 250 | 0 | -7699.222
1.01325D+00 | 3.00000D+00 | 275 | 0 | -7641.148
1.01325D+00 | 3.00000D+00 | 300 | 0 | -7576.088536
1.01325D+00 | 3.00000D+00 | 325 | 0 | -7504.075
1.01325D+00 | 3.00000D+00 | 350 | 0 | -7425.982
1.01325D+00 | 3.00000D+00 | 375 | 0 | -7343.2
1.01325D+00 | 3.00000D+00 | 400 | 0 | -7257.254
1.01325D+00 | 3.00000D+00 | 425 | 0 | -7169.511
1.01325D+00 | 3.00000D+00 | 450 | 0 | -7081.009
1.01325D+00 | 3.00000D+00 | 475 | 0 | -6992.403
1.01325D+00 | 3.00000D+00 | 500 | 0 | -6903.959
1.01325D+00 | 3.00000D+00 | 525 | 0 | -6815.583
1.01325D+00 | 3.00000D+00 | 550 | 0 | -6726.833
1.01325D+00 | 3.00000D+00 | 575 | 0 | -6636.911
1.01325D+00 | 3.00000D+00 | 600 | 0 | -6544.618
1.01325D+00 | 3.00000D+00 | 625 | 0 | -6448.269
1.01325D+00 | 3.00000D+00 | 650 | 0 | -6345.557347
1.01325D+00 | 3.00000D+00 | 675 | 0 | -6233.372
1.01325D+00 | 3.00000D+00 | 700 | 0 | -6107.585
1.01325D+00 | 3.00000D+00 | 725 | 0 | -5962.836
1.01325D+00 | 3.00000D+00 | 750 | 0 | -5792.405
1.01325D+00 | 3.00000D+00 | 775 | 0 | -5588.304
1.01325D+00 | 3.00000D+00 | 800 | 0 | -5341.812
1.01325D+00 | 3.00000D+00 | 825 | 0 | -5044.7
1.01325D+00 | 3.00000D+00 | 850 | 0 | -4691.307
1.01325D+00 | 3.00000D+00 | 875 | 0 | -4281.334
1.01325D+00 | 3.00000D+00 | 900 | 0 | -3822.687
1.01325D+00 | 3.00000D+00 | 925 | 0 | -3332.982
1.01325D+00 | 3.00000D+00 | 950 | 0 | -2838.026
1.01325D+00 | 3.00000D+00 | 975 | 0 | -2366.504
1.01325D+00 | 3.00000D+00 | 1000 | 0 | -1942.464
1.01325D+00 | 3.00000D+00 | 1025 | 0 | -1579.396818
1.01325D+00 | 3.00000D+00 | 1050 | 0 | -1279.048
1.01325D+00 | 3.00000D+00 | 1075 | 0 | -1034.633
1.01325D+00 | 3.00000D+00 | 1100 | 0 | -835.5555
1.01325D+00 | 3.00000D+00 | 1125 | 0 | -671.0099
1.01325D+00 | 3.00000D+00 | 1150 | 0 | -531.7921
1.01325D+00 | 3.00000D+00 | 1175 | 0 | -410.7693
1.01325D+00 | 3.00000D+00 | 1200 | 0 | -302.6927735
1.01325D+00 | 3.00000D+00 | 1225 | 0 | -203.8037
1.01325D+00 | 3.00000D+00 | 1250 | 0 | -111.4425
1.01325D+00 | 3.00000D+00 | 1275 | 0 | -23.73262
1.01325D+00 | 3.00000D+00 | 1300 | 0 | 60.65366
1.01325D+00 | 3.00000D+00 | 1325 | 0 | 142.6619
1.01325D+00 | 3.00000D+00 | 1350 | 0 | 222.9716
1.01325D+00 | 3.00000D+00 | 1375 | 0 | 302.0759911
1.01325D+00 | 3.00000D+00 | 1400 | 0 | 380.3375
1.01325D+00 | 3.00000D+00 | 1425 | 0 | 458.026
1.01325D+00 | 3.00000D+00 | 1450 | 0 | 535.3453
1.01325D+00 | 3.00000D+00 | 1475 | 0 | 612.4521
1.01325D+00 | 3.00000D+00 | 1500 | 0 | 689.4689
1.01325D+00 | 3.00000D+00 | 1525 | 0 | 766.4942
1.01325D+00 | 3.00000D+00 | 1550 | 0 | 843.6086
1.01325D+00 | 3.00000D+00 | 1575 | 0 | 920.8804
1.01325D+00 | 3.00000D+00 | 1600 | 0 | 998.3694
1.01325D+00 | 3.00000D+00 | 1625 | 0 | 1076.129
1.01325D+00 | 3.00000D+00 | 1650 | 0 | 1154.210672
1.01325D+00 | 3.00000D+00 | 1675 | 0 | 1232.662
1.01325D+00 | 3.00000D+00 | 1700 | 0 | 1311.531
1.01325D+00 | 3.00000D+00 | 1725 | 0 | 1390.867
1.01325D+00 | 3.00000D+00 | 1750 | 0 | 1470.72
1.01325D+00 | 3.00000D+00 | 1775 | 0 | 1551.143
1.01325D+00 | 3.00000D+00 | 1800 | 0 | 1632.193
1.01325D+00 | 3.00000D+00 | 1825 | 0 | 1713.928
1.01325D+00 | 3.00000D+00 | 1850 | 0 | 1796.414
1.01325D+00 | 3.00000D+00 | 1875 | 0 | 1879.719
1.01325D+00 | 3.00000D+00 | 1900 | 0 | 1963.918
1.01325D+00 | 3.00000D+00 | 1925 | 0 | 2049.09
1.01325D+00 | 3.00000D+00 | 1950 | 0 | 2135.323
1.01325D+00 | 3.00000D+00 | 1975 | 0 | 2222.709
1.01325D+00 | 3.00000D+00 | 2000 | 0 | 2311.346
1.01325D+00 | 3.00000D+00 | 2025 | 0 | 2401.342
1.01325D+00 | 3.00000D+00 | 2050 | 0 | 2492.81
1.01325D+00 | 3.00000D+00 | 2075 | 0 | 2585.872
1.01325D+00 | 3.00000D+00 | 2100 | 0 | 2680.654152
1.01325D+00 | 3.00000D+00 | 2125 | 0 | 2777.294
1.01325D+00 | 3.00000D+00 | 2150 | 0 | 2875.935
1.01325D+00 | 3.00000D+00 | 2175 | 0 | 2976.729
1.01325D+00 | 3.00000D+00 | 2200 | 0 | 3079.832
1.01325D+00 | 3.00000D+00 | 2225 | 0 | 3185.413
1.01325D+00 | 3.00000D+00 | 2250 | 0 | 3293.642
1.01325D+00 | 3.00000D+00 | 2275 | 0 | 3404.701
1.01325D+00 | 3.00000D+00 | 2300 | 0 | 3518.773
1.01325D+00 | 3.00000D+00 | 2325 | 0 | 3636.052
1.01325D+00 | 3.00000D+00 | 2350 | 0 | 3756.735
1.01325D+00 | 3.00000D+00 | 2375 | 0 | 3881.022
1.01325D+00 | 3.00000D+00 | 2400 | 0 | 4009.121383
1.01325D+00 | 3.00000D+00 | 2425 | 0 | 4141.242
1.01325D+00 | 3.00000D+00 | 2450 | 0 | 4277.596
1.01325D+00 | 3.00000D+00 | 2475 | 0 | 4418.398
1.01325D+00 | 3.00000D+00 | 2500 | 0 | 4563.864
1.01325D+00 | 3.00000D+00 | 2525 | 0 | 4714.211
1.01325D+00 | 3.00000D+00 | 2550 | 0 | 4869.655
1.01325D+00 | 3.00000D+00 | 2575 | 0 | 5030.411
1.01325D+00 | 3.00000D+00 | 2600 | 0 | 5196.692
1.01325D+00 | 3.00000D+00 | 2625 | 0 | 5368.708653
1.01325D+00 | 3.00000D+00 | 2650 | 0 | 5546.67
1.01325D+00 | 3.00000D+00 | 2675 | 0 | 5730.781
1.01325D+00 | 3.00000D+00 | 2700 | 0 | 5921.243
1.01325D+00 | 3.00000D+00 | 2725 | 0 | 6118.255
1.01325D+00 | 3.00000D+00 | 2750 | 0 | 6322.01
1.01325D+00 | 3.00000D+00 | 2775 | 0 | 6532.700866
1.01325D+00 | 3.00000D+00 | 2800 | 0 | 6750.518
1.01325D+00 | 3.00000D+00 | 2825 | 0 | 6975.652
1.01325D+00 | 3.00000D+00 | 2850 | 0 | 7208.293
1.01325D+00 | 3.00000D+00 | 2875 | 0 | 7448.635
1.01325D+00 | 3.00000D+00 | 2900 | 0 | 7696.88
1.01325D+00 | 3.00000D+00 | 2925 | 0 | 7953.238
1.01325D+00 | 3.00000D+00 | 2950 | 0 | 8217.934
1.01325D+00 | 3.00000D+00 | 2975 | 0 | 8491.212
1.01325D+00 | 3.00000D+00 | 3000 | 0 | 8773.34
1.01325D+00 | 3.00000D+00 | 3025 | 0.002156632 | 9064.619
1.01325D+00 | 3.00000D+00 | 3050 | 0.02957587 | 9365.39
1.01325D+00 | 3.00000D+00 | 3075 | 0.05836988 | 9676.04
1.01325D+00 | 3.00000D+00 | 3100 | 0.08867619 | 9997.016
1.01325D+00 | 3.00000D+00 | 3125 | 0.1206638 | 10328.83
1.01325D+00 | 3.00000D+00 | 3150 | 0.1545402 | 10672.08
1.01325D+00 | 3.00000D+00 | 3175 | 0.1905603 | 11027.45
1.01325D+00 | 3.00000D+00 | 3200 | 0.2290364 | 11395.73
1.01325D+00 | 3.00000D+00 | 3225 | 0.2703511 | 11777.82
1.01325D+00 | 3.00000D+00 | 3250 | 0.3149726 | 12174.75
1.01325D+00 | 3.00000D+00 | 3275 | 0.363473 | 12587.69
1.01325D+00 | 3.00000D+00 | 3300 | 0.4165511 | 13017.93
1.01325D+00 | 3.00000D+00 | 3325 | 0.4750601 | 13466.92
1.01325D+00 | 3.00000D+00 | 3350 | 0.5400418 | 13936.23
1.01325D+00 | 3.00000D+00 | 3375 | 0.612769 | 14427.54
1.01325D+00 | 3.00000D+00 | 3400 | 0.6947988 | 14942.6
1.01325D+00 | 3.00000D+00 | 3425 | 0.7880395 | 15483.2
1.01325D+00 | 3.00000D+00 | 3450 | 0.8948372 | 16051.09
1.01325D+00 | 3.00000D+00 | 3475 | 1.018087 | 16647.87
1.01325D+00 | 3.00000D+00 | 3500 | 1.161377 | 17274.87
1.01325D+00 | 3.00000D+00 | 3525 | 1.329186 | 17932.98
1.01325D+00 | 3.00000D+00 | 3550 | 1.527146 | 18622.5
1.01325D+00 | 3.00000D+00 | 3575 | 1.762399788 | 19342.87
1.01325D+00 | 3.00000D+00 | 3600 | 2.044117 | 20092.47
1.01325D+00 | 3.00000D+00 | 3625 | 2.384217 | 20868.36592
1.01325D+00 | 3.00000D+00 | 3650 | 2.798448 | 21666.12
1.01325D+00 | 3.00000D+00 | 3675 | 3.307999657 | 22479.58
1.01325D+00 | 3.00000D+00 | 3700 | 3.942018301 | 23300.83
1.01325D+00 | 3.00000D+00 | 3725 | 4.741658 | 24120.18
1.01325D+00 | 3.00000D+00 | 3750 | 5.766868844 | 24926.31
1.01325D+00 | 3.00000D+00 | 3775 | 7.108347 | 25706.52
1.01325D+00 | 3.00000D+00 | 3800 | 8.909858 | 26447.07
1.01325D+00 | 3.00000D+00 | 3825 | 11.41311 | 27133.58
1.01325D+00 | 3.00000D+00 | 3850 | 15.05689175 | 27751.35
1.01325D+00 | 3.00000D+00 | 3875 | 20.72588 | 28285.54
1.01325D+00 | 3.00000D+00 | 3900 | 30.4983 | 28720.92
1.01325D+00 | 3.00000D+00 | 3925 | 50.63353 | 29040.86311
1.01325D+00 | 3.00000D+00 | 3950 | 50.63353 | 29040.86311
1.01325D+00 | 3.00000D+00 | 3975 | 50.63353 | 29040.86311
1.01325D+00 | 3.00000D+00 | 4000 | 50.63353 | 29040.86311
p (bar) | B'g | Temp (K) | B'c | Hw (kJ/kg)
1.01325D+00 | 4.00000D+00 | 250 | 0 | -8032.712
1.01325D+00 | 4.00000D+00 | 275 | 0 | -7973.495
1.01325D+00 | 4.00000D+00 | 300 | 0 | -7907.203
1.01325D+00 | 4.00000D+00 | 325 | 0 | -7833.789
1.01325D+00 | 4.00000D+00 | 350 | 0 | -7754.054
1.01325D+00 | 4.00000D+00 | 375 | 0 | -7669.342
1.01325D+00 | 4.00000D+00 | 400 | 0 | -7581.177
1.01325D+00 | 4.00000D+00 | 425 | 0 | -7490.966
1.01325D+00 | 4.00000D+00 | 450 | 0 | -7399.817
1.01325D+00 | 4.00000D+00 | 475 | 0 | -7308.468
1.01325D+00 | 4.00000D+00 | 500 | 0 | -7217.277
1.01325D+00 | 4.00000D+00 | 525 | 0 | -7126.234
1.01325D+00 | 4.00000D+00 | 550 | 0 | -7034.973
1.01325D+00 | 4.00000D+00 | 575 | 0 | -6942.757
1.01325D+00 | 4.00000D+00 | 600 | 0 | -6848.426
1.01325D+00 | 4.00000D+00 | 625 | 0 | -6750.303
1.01325D+00 | 4.00000D+00 | 650 | 0 | -6646.037
1.01325D+00 | 4.00000D+00 | 675 | 0 | -6532.407
1.01325D+00 | 4.00000D+00 | 700 | 0 | -6405.070716
1.01325D+00 | 4.00000D+00 | 725 | 0 | -6258.313
1.01325D+00 | 4.00000D+00 | 750 | 0 | -6084.876
1.01325D+00 | 4.00000D+00 | 775 | 0 | -5876.036
1.01325D+00 | 4.00000D+00 | 800 | 0 | -5622.156
1.01325D+00 | 4.00000D+00 | 825 | 0 | -5314.021
1.01325D+00 | 4.00000D+00 | 850 | 0 | -4945.125
1.01325D+00 | 4.00000D+00 | 875 | 0 | -4514.78185
1.01325D+00 | 4.00000D+00 | 900 | 0 | -4031.262
1.01325D+00 | 4.00000D+00 | 925 | 0 | -3513.422
1.01325D+00 | 4.00000D+00 | 950 | 0 | -2989.007
1.01325D+00 | 4.00000D+00 | 975 | 0 | -2488.841
1.01325D+00 | 4.00000D+00 | 1000 | 0 | -2038.724
1.01325D+00 | 4.00000D+00 | 1025 | 0 | -1653.134832
1.01325D+00 | 4.00000D+00 | 1050 | 0 | -1334.021728
1.01325D+00 | 4.00000D+00 | 1075 | 0 | -1074.258
1.01325D+00 | 4.00000D+00 | 1100 | 0 | -862.6533
1.01325D+00 | 4.00000D+00 | 1125 | 0 | -687.7807
1.01325D+00 | 4.00000D+00 | 1150 | 0 | -539.8916
1.01325D+00 | 4.00000D+00 | 1175 | 0 | -411.4203
1.01325D+00 | 4.00000D+00 | 1200 | 0 | -296.791
1.01325D+00 | 4.00000D+00 | 1225 | 0 | -192.0042
1.01325D+00 | 4.00000D+00 | 1250 | 0 | -94.22552851
1.01325D+00 | 4.00000D+00 | 1275 | 0 | -1.451866377
1.01325D+00 | 4.00000D+00 | 1300 | 0 | 87.73623
1.01325D+00 | 4.00000D+00 | 1325 | 0 | 174.3511
1.01325D+00 | 4.00000D+00 | 1350 | 0 | 259.1212
1.01325D+00 | 4.00000D+00 | 1375 | 0 | 342.5758
1.01325D+00 | 4.00000D+00 | 1400 | 0 | 425.1043
1.01325D+00 | 4.00000D+00 | 1425 | 0 | 506.9966
1.01325D+00 | 4.00000D+00 | 1450 | 0 | 588.4719
1.01325D+00 | 4.00000D+00 | 1475 | 0 | 669.6983
1.01325D+00 | 4.00000D+00 | 1500 | 0 | 750.8076
1.01325D+00 | 4.00000D+00 | 1525 | 0 | 831.9049
1.01325D+00 | 4.00000D+00 | 1550 | 0 | 913.0764
1.01325D+00 | 4.00000D+00 | 1575 | 0 | 994.3947
1.01325D+00 | 4.00000D+00 | 1600 | 0 | 1075.923
1.01325D+00 | 4.00000D+00 | 1625 | 0 | 1157.718537
1.01325D+00 | 4.00000D+00 | 1650 | 0 | 1239.834
1.01325D+00 | 4.00000D+00 | 1675 | 0 | 1322.319436
1.01325D+00 | 4.00000D+00 | 1700 | 0 | 1405.225889
1.01325D+00 | 4.00000D+00 | 1725 | 0 | 1488.604
1.01325D+00 | 4.00000D+00 | 1750 | 0 | 1572.506
1.01325D+00 | 4.00000D+00 | 1775 | 0 | 1656.986757
1.01325D+00 | 4.00000D+00 | 1800 | 0 | 1742.105
1.01325D+00 | 4.00000D+00 | 1825 | 0 | 1827.923
1.01325D+00 | 4.00000D+00 | 1850 | 0 | 1914.507
1.01325D+00 | 4.00000D+00 | 1875 | 0 | 2001.93
1.01325D+00 | 4.00000D+00 | 1900 | 0 | 2090.269091
1.01325D+00 | 4.00000D+00 | 1925 | 0 | 2179.608
1.01325D+00 | 4.00000D+00 | 1950 | 0 | 2270.037
1.01325D+00 | 4.00000D+00 | 1975 | 0 | 2361.654
1.01325D+00 | 4.00000D+00 | 2000 | 0 | 2454.562
1.01325D+00 | 4.00000D+00 | 2025 | 0 | 2548.874
1.01325D+00 | 4.00000D+00 | 2050 | 0 | 2644.709239
1.01325D+00 | 4.00000D+00 | 2075 | 0 | 2742.195
1.01325D+00 | 4.00000D+00 | 2100 | 0 | 2841.466361
1.01325D+00 | 4.00000D+00 | 2125 | 0 | 2942.668
1.01325D+00 | 4.00000D+00 | 2150 | 0 | 3045.95
1.01325D+00 | 4.00000D+00 | 2175 | 0 | 3151.475
1.01325D+00 | 4.00000D+00 | 2200 | 0 | 3259.408
1.01325D+00 | 4.00000D+00 | 2225 | 0 | 3369.926323
1.01325D+00 | 4.00000D+00 | 2250 | 0 | 3483.213
1.01325D+00 | 4.00000D+00 | 2275 | 0 | 3599.459
1.01325D+00 | 4.00000D+00 | 2300 | 0 | 3718.86
1.01325D+00 | 4.00000D+00 | 2325 | 0 | 3841.622
1.01325D+00 | 4.00000D+00 | 2350 | 0 | 3967.954
1.01325D+00 | 4.00000D+00 | 2375 | 0 | 4098.07
1.01325D+00 | 4.00000D+00 | 2400 | 0 | 4232.191
1.01325D+00 | 4.00000D+00 | 2425 | 0 | 4370.539
1.01325D+00 | 4.00000D+00 | 2450 | 0 | 4513.341
1.01325D+00 | 4.00000D+00 | 2475 | 0 | 4660.826
1.01325D+00 | 4.00000D+00 | 2500 | 0 | 4813.223
1.01325D+00 | 4.00000D+00 | 2525 | 0 | 4970.763782
1.01325D+00 | 4.00000D+00 | 2550 | 0 | 5133.678
1.01325D+00 | 4.00000D+00 | 2575 | 0 | 5302.195
1.01325D+00 | 4.00000D+00 | 2600 | 0 | 5476.542
1.01325D+00 | 4.00000D+00 | 2625 | 0 | 5656.944
1.01325D+00 | 4.00000D+00 | 2650 | 0 | 5843.621
1.01325D+00 | 4.00000D+00 | 2675 | 0 | 6036.791
1.01325D+00 | 4.00000D+00 | 2700 | 0 | 6236.668
1.01325D+00 | 4.00000D+00 | 2725 | 0 | 6443.461
1.01325D+00 | 4.00000D+00 | 2750 | 0 | 6657.374
1.01325D+00 | 4.00000D+00 | 2775 | 0 | 6878.611
1.01325D+00 | 4.00000D+00 | 2800 | 0 | 7107.369
1.01325D+00 | 4.00000D+00 | 2825 | 0 | 7343.845
1.01325D+00 | 4.00000D+00 | 2850 | 0 | 7588.238
1.01325D+00 | 4.00000D+00 | 2875 | 0 | 7840.747
1.01325D+00 | 4.00000D+00 | 2900 | 0 | 8101.576
1.01325D+00 | 4.00000D+00 | 2925 | 0 | 8370.939
1.01325D+00 | 4.00000D+00 | 2950 | 0 | 8649.062
1.01325D+00 | 4.00000D+00 | 2975 | 0 | 8936.188
1.01325D+00 | 4.00000D+00 | 3000 | 0 | 9232.582
1.01325D+00 | 4.00000D+00 | 3025 | 0 | 9538.540604
1.01325D+00 | 4.00000D+00 | 3050 | 0 | 9854.397
1.01325D+00 | 4.00000D+00 | 3075 | 0 | 10180.53
1.01325D+00 | 4.00000D+00 | 3100 | 0.02087229 | 10517.37
1.01325D+00 | 4.00000D+00 | 3125 | 0.06224915 | 10865.41
1.01325D+00 | 4.00000D+00 | 3150 | 0.1061172 | 11225.23
1.01325D+00 | 4.00000D+00 | 3175 | 0.1528082 | 11597.47
1.01325D+00 | 4.00000D+00 | 3200 | 0.2027282 | 11982.9
1.01325D+00 | 4.00000D+00 | 3225 | 0.2563742 | 12382.36
1.01325D+00 | 4.00000D+00 | 3250 | 0.3143535 | 12796.82
1.01325D+00 | 4.00000D+00 | 3275 | 0.3774082 | 13227.36
1.01325D+00 | 4.00000D+00 | 3300 | 0.4464442 | 13675.2
1.01325D+00 | 4.00000D+00 | 3325 | 0.5225671852 | 14141.63
1.01325D+00 | 4.00000D+00 | 3350 | 0.6071272303 | 14628.08715
1.01325D+00 | 4.00000D+00 | 3375 | 0.7017737 | 15136.05
1.01325D+00 | 4.00000D+00 | 3400 | 0.8085242 | 15667.03
1.01325D+00 | 4.00000D+00 | 3425 | 0.9298522 | 16222.54
1.01325D+00 | 4.00000D+00 | 3450 | 1.068798 | 16803.96
1.01325D+00 | 4.00000D+00 | 3475 | 1.229115 | 17412.48
1.01325D+00 | 4.00000D+00 | 3500 | 1.415457 | 18048.93
1.01325D+00 | 4.00000D+00 | 3525 | 1.633631 | 18713.67
1.01325D+00 | 4.00000D+00 | 3550 | 1.890941 | 19406.32
1.01325D+00 | 4.00000D+00 | 3575 | 2.196656 | 20125.64977
1.01325D+00 | 4.00000D+00 | 3600 | 2.562673476 | 20869.28
1.01325D+00 | 4.00000D+00 | 3625 | 3.004465 | 21633.54
1.01325D+00 | 4.00000D+00 | 3650 | 3.542471 | 22413.26015
1.01325D+00 | 4.00000D+00 | 3675 | 4.204202 | 23201.67301
1.01325D+00 | 4.00000D+00 | 3700 | 5.027505 | 23990.38993
1.01325D+00 | 4.00000D+00 | 3725 | 6.065823 | 24769.48
1.01325D+00 | 4.00000D+00 | 3750 | 7.397016 | 25527.67
1.01325D+00 | 4.00000D+00 | 3775 | 9.138878 | 26252.63
1.01325D+00 | 4.00000D+00 | 3800 | 11.47813 | 26931.4
1.01325D+00 | 4.00000D+00 | 3825 | 14.72867 | 27550.7
1.01325D+00 | 4.00000D+00 | 3850 | 19.46029 | 28097.27
1.01325D+00 | 4.00000D+00 | 3875 | 26.82137 | 28557.97
1.01325D+00 | 4.00000D+00 | 3900 | 39.50842 | 28919.5
1.01325D+00 | 4.00000D+00 | 3925 | 65.63677233 | 29167.34
1.01325D+00 | 4.00000D+00 | 3950 | 65.63677233 | 29167.34
1.01325D+00 | 4.00000D+00 | 3975 | 65.63677233 | 29167.34
1.01325D+00 | 4.00000D+00 | 4000 | 65.63677233 | 29167.34
p (bar) | B'g | Temp (K) | B'c | Hw (kJ/kg)
1.01325D+00 | 5.50000D+00 | 250 | 0 | -8345.589
1.01325D+00 | 5.50000D+00 | 275 | 0 | -8285.226
1.01325D+00 | 5.50000D+00 | 300 | 0 | -8217.68
1.01325D+00 | 5.50000D+00 | 325 | 0 | -8142.843
1.01325D+00 | 5.50000D+00 | 350 | 0 | -8061.46
1.01325D+00 | 5.50000D+00 | 375 | 0 | -7974.844
1.01325D+00 | 5.50000D+00 | 400 | 0 | -7884.525408
1.01325D+00 | 5.50000D+00 | 425 | 0 | -7791.949
1.01325D+00 | 5.50000D+00 | 450 | 0 | -7698.289
1.01325D+00 | 5.50000D+00 | 475 | 0 | -7604.362
1.01325D+00 | 5.50000D+00 | 500 | 0 | -7510.613
1.01325D+00 | 5.50000D+00 | 525 | 0 | -7417.113
1.01325D+00 | 5.50000D+00 | 550 | 0 | -7323.574
1.01325D+00 | 5.50000D+00 | 575 | 0 | -7229.321
1.01325D+00 | 5.50000D+00 | 600 | 0 | -7133.24
1.01325D+00 | 5.50000D+00 | 625 | 0 | -7033.668991
1.01325D+00 | 5.50000D+00 | 650 | 0 | -6928.231
1.01325D+00 | 5.50000D+00 | 675 | 0 | -6813.61
1.01325D+00 | 5.50000D+00 | 700 | 0 | -6685.272
1.01325D+00 | 5.50000D+00 | 725 | 0 | -6537.174
1.01325D+00 | 5.50000D+00 | 750 | 0 | -6361.548
1.01325D+00 | 5.50000D+00 | 775 | 0 | -6148.949126
1.01325D+00 | 5.50000D+00 | 800 | 0 | -5888.827
1.01325D+00 | 5.50000D+00 | 825 | 0 | -5570.959
1.01325D+00 | 5.50000D+00 | 850 | 0 | -5187.951
1.01325D+00 | 5.50000D+00 | 875 | 0 | -4738.669
1.01325D+00 | 5.50000D+00 | 900 | 0 | -4231.681
1.01325D+00 | 5.50000D+00 | 925 | 0 | -3687.039
1.01325D+00 | 5.50000D+00 | 950 | 0 | -3134.397
1.01325D+00 | 5.50000D+00 | 975 | 0 | -2606.698
1.01325D+00 | 5.50000D+00 | 1000 | 0 | -2131.48
1.01325D+00 | 5.50000D+00 | 1025 | 0 | -1724.205
1.01325D+00 | 5.50000D+00 | 1050 | 0 | -1387.024
1.01325D+00 | 5.50000D+00 | 1075 | 0 | -1112.482
1.01325D+00 | 5.50000D+00 | 1100 | 0 | -888.8152
1.01325D+00 | 5.50000D+00 | 1125 | 0 | -703.9969
1.01325D+00 | 5.50000D+00 | 1150 | 0 | -547.7541
1.01325D+00 | 5.50000D+00 | 1175 | 0 | -412.1047
1.01325D+00 | 5.50000D+00 | 1200 | 0 | -291.1585
1.01325D+00 | 5.50000D+00 | 1225 | 0 | -180.6849
1.01325D+00 | 5.50000D+00 | 1250 | 0 | -77.68168
1.01325D+00 | 5.50000D+00 | 1275 | 0 | 19.97567
1.01325D+00 | 5.50000D+00 | 1300 | 0 | 113.7946
1.01325D+00 | 5.50000D+00 | 1325 | 0 | 204.8516
1.01325D+00 | 5.50000D+00 | 1350 | 0 | 293.9219
1.01325D+00 | 5.50000D+00 | 1375 | 0 | 381.5696
1.01325D+00 | 5.50000D+00 | 1400 | 0 | 468.2096
1.01325D+00 | 5.50000D+00 | 1425 | 0 | 554.1513
1.01325D+00 | 5.50000D+00 | 1450 | 0 | 639.6282
1.01325D+00 | 5.50000D+00 | 1475 | 0 | 724.8197
1.01325D+00 | 5.50000D+00 | 1500 | 0 | 809.8658
1.01325D+00 | 5.50000D+00 | 1525 | 0 | 894.8782
1.01325D+00 | 5.50000D+00 | 1550 | 0 | 979.9483
1.01325D+00 | 5.50000D+00 | 1575 | 0 | 1065.153
1.01325D+00 | 5.50000D+00 | 1600 | 0 | 1150.558
1.01325D+00 | 5.50000D+00 | 1625 | 0 | 1236.222929
1.01325D+00 | 5.50000D+00 | 1650 | 0 | 1322.203
1.01325D+00 | 5.50000D+00 | 1675 | 0 | 1408.552
1.01325D+00 | 5.50000D+00 | 1700 | 0 | 1495.32
1.01325D+00 | 5.50000D+00 | 1725 | 0 | 1582.561
1.01325D+00 | 5.50000D+00 | 1750 | 0 | 1670.329
1.01325D+00 | 5.50000D+00 | 1775 | 0 | 1758.68
1.01325D+00 | 5.50000D+00 | 1800 | 0 | 1847.674
1.01325D+00 | 5.50000D+00 | 1825 | 0 | 1937.376
1.01325D+00 | 5.50000D+00 | 1850 | 0 | 2027.856
1.01325D+00 | 5.50000D+00 | 1875 | 0 | 2119.187
1.01325D+00 | 5.50000D+00 | 1900 | 0 | 2211.45
1.01325D+00 | 5.50000D+00 | 1925 | 0 | 2304.733098
1.01325D+00 | 5.50000D+00 | 1950 | 0 | 2399.129
1.01325D+00 | 5.50000D+00 | 1975 | 0 | 2494.74
1.01325D+00 | 5.50000D+00 | 2000 | 0 | 2591.674
1.01325D+00 | 5.50000D+00 | 2025 | 0 | 2690.048
1.01325D+00 | 5.50000D+00 | 2050 | 0 | 2789.987
1.01325D+00 | 5.50000D+00 | 2075 | 0 | 2891.625
1.01325D+00 | 5.50000D+00 | 2100 | 0 | 2995.103
1.01325D+00 | 5.50000D+00 | 2125 | 0 | 3100.574
1.01325D+00 | 5.50000D+00 | 2150 | 0 | 3208.195
1.01325D+00 | 5.50000D+00 | 2175 | 0 | 3318.136
1.01325D+00 | 5.50000D+00 | 2200 | 0 | 3430.574
1.01325D+00 | 5.50000D+00 | 2225 | 0 | 3545.692
1.01325D+00 | 5.50000D+00 | 2250 | 0 | 3663.686
1.01325D+00 | 5.50000D+00 | 2275 | 0 | 3784.755
1.01325D+00 | 5.50000D+00 | 2300 | 0 | 3909.11
1.01325D+00 | 5.50000D+00 | 2325 | 0 | 4036.964
1.01325D+00 | 5.50000D+00 | 2350 | 0 | 4168.541
1.01325D+00 | 5.50000D+00 | 2375 | 0 | 4304.067
1.01325D+00 | 5.50000D+00 | 2400 | 0 | 4443.776
1.01325D+00 | 5.50000D+00 | 2425 | 0 | 4587.904
1.01325D+00 | 5.50000D+00 | 2450 | 0 | 4736.692
1.01325D+00 | 5.50000D+00 | 2475 | 0 | 4890.381
1.01325D+00 | 5.50000D+00 | 2500 | 0 | 5049.216
1.01325D+00 | 5.50000D+00 | 2525 | 0 | 5213.442
1.01325D+00 | 5.50000D+00 | 2550 | 0 | 5383.304
1.01325D+00 | 5.50000D+00 | 2575 | 0 | 5559.043
1.01325D+00 | 5.50000D+00 | 2600 | 0 | 5740.902
1.01325D+00 | 5.50000D+00 | 2625 | 0 | 5929.119
1.01325D+00 | 5.50000D+00 | 2650 | 0 | 6123.927
1.01325D+00 | 5.50000D+00 | 2675 | 0 | 6325.557
1.01325D+00 | 5.50000D+00 | 2700 | 0 | 6534.234
1.01325D+00 | 5.50000D+00 | 2725 | 0 | 6750.178
1.01325D+00 | 5.50000D+00 | 2750 | 0 | 6973.606
1.01325D+00 | 5.50000D+00 | 2775 | 0 | 7204.728
1.01325D+00 | 5.50000D+00 | 2800 | 0 | 7443.752
1.01325D+00 | 5.50000D+00 | 2825 | 0 | 7690.883
1.01325D+00 | 5.50000D+00 | 2850 | 0 | 7946.323
1.01325D+00 | 5.50000D+00 | 2875 | 0 | 8210.278
1.01325D+00 | 5.50000D+00 | 2900 | 0 | 8482.956
1.01325D+00 | 5.50000D+00 | 2925 | 0 | 8764.571
1.01325D+00 | 5.50000D+00 | 2950 | 0 | 9055.35
1.01325D+00 | 5.50000D+00 | 2975 | 0 | 9355.534
1.01325D+00 | 5.50000D+00 | 3000 | 0 | 9665.383942
1.01325D+00 | 5.50000D+00 | 3025 | 0 | 9985.191
1.01325D+00 | 5.50000D+00 | 3050 | 0 | 10315.28
1.01325D+00 | 5.50000D+00 | 3075 | 0 | 10656.01
1.01325D+00 | 5.50000D+00 | 3100 | 0 | 11007.8
1.01325D+00 | 5.50000D+00 | 3125 | 0 | 11371.13
1.01325D+00 | 5.50000D+00 | 3150 | 0.02588779 | 11746.54
1.01325D+00 | 5.50000D+00 | 3175 | 0.08839212 | 12134.65
1.01325D+00 | 5.50000D+00 | 3200 | 0.1552904 | 12536.17
1.01325D+00 | 5.50000D+00 | 3225 | 0.2272514 | 12951.89
1.01325D+00 | 5.50000D+00 | 3250 | 0.305092 | 13382.73
1.01325D+00 | 5.50000D+00 | 3275 | 0.3898095 | 13829.67
1.01325D+00 | 5.50000D+00 | 3300 | 0.4826207 | 14293.81395
1.01325D+00 | 5.50000D+00 | 3325 | 0.5850108 | 14776.35
1.01325D+00 | 5.50000D+00 | 3350 | 0.6987922 | 15278.53
1.01325D+00 | 5.50000D+00 | 3375 | 0.8261795 | 15801.64
1.01325D+00 | 5.50000D+00 | 3400 | 0.9698815 | 16346.96
1.01325D+00 | 5.50000D+00 | 3425 | 1.133219 | 16915.7
1.01325D+00 | 5.50000D+00 | 3450 | 1.320275 | 17508.89804
1.01325D+00 | 5.50000D+00 | 3475 | 1.536088 | 18127.33
1.01325D+00 | 5.50000D+00 | 3500 | 1.786909 | 18771.37396
1.01325D+00 | 5.50000D+00 | 3525 | 2.08054 | 19440.81266
1.01325D+00 | 5.50000D+00 | 3550 | 2.426792 | 20134.7
1.01325D+00 | 5.50000D+00 | 3575 | 2.83812 | 20851.14
1.01325D+00 | 5.50000D+00 | 3600 | 3.330513 | 21587.1
1.01325D+00 | 5.50000D+00 | 3625 | 3.924767 | 22338.26
1.01325D+00 | 5.50000D+00 | 3650 | 4.648358957 | 23098.84
1.01325D+00 | 5.50000D+00 | 3675 | 5.538275 | 23861.6
1.01325D+00 | 5.50000D+00 | 3700 | 6.645404 | 24617.82
1.01325D+00 | 5.50000D+00 | 3725 | 8.041611 | 25357.49
1.01325D+00 | 5.50000D+00 | 3750 | 9.831597 | 26069.52
1.01325D+00 | 5.50000D+00 | 3775 | 12.17377 | 26742.12
1.01325D+00 | 5.50000D+00 | 3800 | 15.31923 | 27363.11
1.01325D+00 | 5.50000D+00 | 3825 | 19.69005 | 27920.38
1.01325D+00 | 5.50000D+00 | 3850 | 26.05225 | 28402.05
1.01325D+00 | 5.50000D+00 | 3875 | 35.9493 | 28796.56
1.01325D+00 | 5.50000D+00 | 3900 | 53.00377 | 29092.33
1.01325D+00 | 5.50000D+00 | 3925 | 88.1105 | 29276.72
1.01325D+00 | 5.50000D+00 | 3950 | 88.1105 | 29276.72
1.01325D+00 | 5.50000D+00 | 3975 | 88.1105 | 29276.72
1.01325D+00 | 5.50000D+00 | 4000 | 88.1105 | 29276.72
p (bar) | B'g | Temp (K) | B'c | Hw (kJ/kg)
1.01325D+00 | 7.50000D+00 | 250 | 0 | -8594.459
1.01325D+00 | 7.50000D+00 | 275 | 0 | -8533.142
1.01325D+00 | 7.50000D+00 | 300 | 0 | -8464.543
1.01325D+00 | 7.50000D+00 | 325 | 0 | -8388.511201
1.01325D+00 | 7.50000D+00 | 350 | 0 | -8305.753
1.01325D+00 | 7.50000D+00 | 375 | 0 | -8217.566
1.01325D+00 | 7.50000D+00 | 400 | 0 | -8125.488
1.01325D+00 | 7.50000D+00 | 425 | 0 | -8030.996
1.01325D+00 | 7.50000D+00 | 450 | 0 | -7935.318083
1.01325D+00 | 7.50000D+00 | 475 | 0 | -7839.336
1.01325D+00 | 7.50000D+00 | 500 | 0 | -7743.561549
1.01325D+00 | 7.50000D+00 | 525 | 0 | -7648.136
1.01325D+00 | 7.50000D+00 | 550 | 0 | -7552.834
1.01325D+00 | 7.50000D+00 | 575 | 0 | -7457.037
1.01325D+00 | 7.50000D+00 | 600 | 0 | -7359.67
1.01325D+00 | 7.50000D+00 | 625 | 0 | -7259.093
1.01325D+00 | 7.50000D+00 | 650 | 0 | -7152.914
1.01325D+00 | 7.50000D+00 | 675 | 0 | -7037.751
1.01325D+00 | 7.50000D+00 | 700 | 0 | -6908.927
1.01325D+00 | 7.50000D+00 | 725 | 0 | -6760.137562
1.01325D+00 | 7.50000D+00 | 750 | 0 | -6583.20681
1.01325D+00 | 7.50000D+00 | 775 | 0 | -6368.099166
1.01325D+00 | 7.50000D+00 | 800 | 0 | -6103.501019
1.01325D+00 | 7.50000D+00 | 825 | 0 | -5778.328
1.01325D+00 | 7.50000D+00 | 850 | 0 | -5384.414
1.01325D+00 | 7.50000D+00 | 875 | 0 | -4920.199
1.01325D+00 | 7.50000D+00 | 900 | 0 | -4394.46
1.01325D+00 | 7.50000D+00 | 925 | 0 | -3828.219
1.01325D+00 | 7.50000D+00 | 950 | 0 | -3252.707
1.01325D+00 | 7.50000D+00 | 975 | 0 | -2702.639
1.01325D+00 | 7.50000D+00 | 1000 | 0 | -2207.003
1.01325D+00 | 7.50000D+00 | 1025 | 0 | -1782.08
1.01325D+00 | 7.50000D+00 | 1050 | 0 | -1430.198
1.01325D+00 | 7.50000D+00 | 1075 | 0 | -1143.63
1.01325D+00 | 7.50000D+00 | 1100 | 0 | -910.149
1.01325D+00 | 7.50000D+00 | 1125 | 0 | -717.2366708
1.01325D+00 | 7.50000D+00 | 1150 | 0 | -554.1937
1.01325D+00 | 7.50000D+00 | 1175 | 0 | -412.6993
1.01325D+00 | 7.50000D+00 | 1200 | 0 | -286.6081
1.01325D+00 | 7.50000D+00 | 1225 | 0 | -171.5019
1.01325D+00 | 7.50000D+00 | 1250 | 0 | -64.24222
1.01325D+00 | 7.50000D+00 | 1275 | 0 | 37.39403
1.01325D+00 | 7.50000D+00 | 1300 | 0 | 134.9857
1.01325D+00 | 7.50000D+00 | 1325 | 0 | 229.6611
1.01325D+00 | 7.50000D+00 | 1350 | 0 | 322.2335264
1.01325D+00 | 7.50000D+00 | 1375 | 0 | 413.2951
1.01325D+00 | 7.50000D+00 | 1400 | 0 | 503.2817
1.01325D+00 | 7.50000D+00 | 1425 | 0 | 592.518
1.01325D+00 | 7.50000D+00 | 1450 | 0 | 681.2493
1.01325D+00 | 7.50000D+00 | 1475 | 0 | 769.6639
1.01325D+00 | 7.50000D+00 | 1500 | 0 | 857.9085436
1.01325D+00 | 7.50000D+00 | 1525 | 0 | 946.1001
1.01325D+00 | 7.50000D+00 | 1550 | 0 | 1034.334
1.01325D+00 | 7.50000D+00 | 1575 | 0 | 1122.689
1.01325D+00 | 7.50000D+00 | 1600 | 0 | 1211.236
1.01325D+00 | 7.50000D+00 | 1625 | 0 | 1300.034
1.01325D+00 | 7.50000D+00 | 1650 | 0 | 1389.142
1.01325D+00 | 7.50000D+00 | 1675 | 0 | 1478.613
1.01325D+00 | 7.50000D+00 | 1700 | 0 | 1568.499
1.01325D+00 | 7.50000D+00 | 1725 | 0 | 1658.856
1.01325D+00 | 7.50000D+00 | 1750 | 0 | 1749.738
1.01325D+00 | 7.50000D+00 | 1775 | 0 | 1841.203
1.01325D+00 | 7.50000D+00 | 1800 | 0 | 1933.313
1.01325D+00 | 7.50000D+00 | 1825 | 0 | 2026.133
1.01325D+00 | 7.50000D+00 | 1850 | 0 | 2119.735
1.01325D+00 | 7.50000D+00 | 1875 | 0 | 2214.194691
1.01325D+00 | 7.50000D+00 | 1900 | 0 | 2309.595
1.01325D+00 | 7.50000D+00 | 1925 | 0 | 2406.025
1.01325D+00 | 7.50000D+00 | 1950 | 0 | 2503.582
1.01325D+00 | 7.50000D+00 | 1975 | 0 | 2602.371
1.01325D+00 | 7.50000D+00 | 2000 | 0 | 2702.502
1.01325D+00 | 7.50000D+00 | 2025 | 0 | 2804.098
1.01325D+00 | 7.50000D+00 | 2050 | 0 | 2907.287
1.01325D+00 | 7.50000D+00 | 2075 | 0 | 3012.208
1.01325D+00 | 7.50000D+00 | 2100 | 0 | 3119.008
1.01325D+00 | 7.50000D+00 | 2125 | 0 | 3227.844
1.01325D+00 | 7.50000D+00 | 2150 | 0 | 3338.880969
1.01325D+00 | 7.50000D+00 | 2175 | 0 | 3452.295
1.01325D+00 | 7.50000D+00 | 2200 | 0 | 3568.26867
1.01325D+00 | 7.50000D+00 | 2225 | 0 | 3686.996
1.01325D+00 | 7.50000D+00 | 2250 | 0 | 3808.679046
1.01325D+00 | 7.50000D+00 | 2275 | 0 | 3933.527
1.01325D+00 | 7.50000D+00 | 2300 | 0 | 4061.758
1.01325D+00 | 7.50000D+00 | 2325 | 0 | 4193.598
1.01325D+00 | 7.50000D+00 | 2350 | 0 | 4329.278
1.01325D+00 | 7.50000D+00 | 2375 | 0 | 4469.037
1.01325D+00 | 7.50000D+00 | 2400 | 0 | 4613.118
1.01325D+00 | 7.50000D+00 | 2425 | 0 | 4761.770167
1.01325D+00 | 7.50000D+00 | 2450 | 0 | 4915.245
1.01325D+00 | 7.50000D+00 | 2475 | 0 | 5073.796
1.01325D+00 | 7.50000D+00 | 2500 | 0 | 5237.68
1.01325D+00 | 7.50000D+00 | 2525 | 0 | 5407.155
1.01325D+00 | 7.50000D+00 | 2550 | 0 | 5582.476
1.01325D+00 | 7.50000D+00 | 2575 | 0 | 5763.899
1.01325D+00 | 7.50000D+00 | 2600 | 0 | 5951.677
1.01325D+00 | 7.50000D+00 | 2625 | 0 | 6146.06
1.01325D+00 | 7.50000D+00 | 2650 | 0 | 6347.294
1.01325D+00 | 7.50000D+00 | 2675 | 0 | 6555.619
1.01325D+00 | 7.50000D+00 | 2700 | 0 | 6771.272
1.01325D+00 | 7.50000D+00 | 2725 | 0 | 6994.483
1.01325D+00 | 7.50000D+00 | 2750 | 0 | 7225.476
1.01325D+00 | 7.50000D+00 | 2775 | 0 | 7464.472
1.01325D+00 | 7.50000D+00 | 2800 | 0 | 7711.686
1.01325D+00 | 7.50000D+00 | 2825 | 0 | 7967.328
1.01325D+00 | 7.50000D+00 | 2850 | 0 | 8231.607
1.01325D+00 | 7.50000D+00 | 2875 | 0 | 8504.733
1.01325D+00 | 7.50000D+00 | 2900 | 0 | 8786.915
1.01325D+00 | 7.50000D+00 | 2925 | 0 | 9078.37
1.01325D+00 | 7.50000D+00 | 2950 | 0 | 9379.324268
1.01325D+00 | 7.50000D+00 | 2975 | 0 | 9690.016
1.01325D+00 | 7.50000D+00 | 3000 | 0 | 10010.7
1.01325D+00 | 7.50000D+00 | 3025 | 0 | 10341.67
1.01325D+00 | 7.50000D+00 | 3050 | 0 | 10683.22749
1.01325D+00 | 7.50000D+00 | 3075 | 0 | 11035.73
1.01325D+00 | 7.50000D+00 | 3100 | 0 | 11399.58
1.01325D+00 | 7.50000D+00 | 3125 | 0 | 11775.24
1.01325D+00 | 7.50000D+00 | 3150 | 0 | 12163.21
1.01325D+00 | 7.50000D+00 | 3175 | 0 | 12564.09
1.01325D+00 | 7.50000D+00 | 3200 | 0.08294392 | 12978.54
1.01325D+00 | 7.50000D+00 | 3225 | 0.1791375 | 13407.32586
1.01325D+00 | 7.50000D+00 | 3250 | 0.2832811 | 13851.27
1.01325D+00 | 7.50000D+00 | 3275 | 0.3967128 | 14311.31
1.01325D+00 | 7.50000D+00 | 3300 | 0.5210646 | 14788.45
1.01325D+00 | 7.50000D+00 | 3325 | 0.6583276 | 15283.74
1.01325D+00 | 7.50000D+00 | 3350 | 0.8109314947 | 15798.31288
1.01325D+00 | 7.50000D+00 | 3375 | 0.9818443 | 16333.28
1.01325D+00 | 7.50000D+00 | 3400 | 1.174697 | 16889.71
1.01325D+00 | 7.50000D+00 | 3425 | 1.393939 | 17468.58
1.01325D+00 | 7.50000D+00 | 3450 | 1.645044 | 18070.62
1.01325D+00 | 7.50000D+00 | 3475 | 1.934766 | 18696.28
1.01325D+00 | 7.50000D+00 | 3500 | 2.271483 | 19345.53
1.01325D+00 | 7.50000D+00 | 3525 | 2.665656 | 20017.73662
1.01325D+00 | 7.50000D+00 | 3550 | 3.130439 | 20711.47
1.01325D+00 | 7.50000D+00 | 3575 | 3.682534 | 21424.33
1.01325D+00 | 7.50000D+00 | 3600 | 4.343384 | 22152.79
1.01325D+00 | 7.50000D+00 | 3625 | 5.140878 | 22892.02
1.01325D+00 | 7.50000D+00 | 3650 | 6.111876 | 23635.83
1.01325D+00 | 7.50000D+00 | 3675 | 7.30599 | 24376.67
1.01325D+00 | 7.50000D+00 | 3700 | 8.791491 | 25105.65
1.01325D+00 | 7.50000D+00 | 3725 | 10.66479 | 25812.79
1.01325D+00 | 7.50000D+00 | 3750 | 13.06636 | 26487.24
1.01325D+00 | 7.50000D+00 | 3775 | 16.20873 | 27117.71
1.01325D+00 | 7.50000D+00 | 3800 | 20.42875991 | 27692.78
1.01325D+00 | 7.50000D+00 | 3825 | 26.29265027 | 28201.26
1.01325D+00 | 7.50000D+00 | 3850 | 34.82783 | 28632.42
1.01325D+00 | 7.50000D+00 | 3875 | 48.10401 | 28975.94
1.01325D+00 | 7.50000D+00 | 3900 | 70.97717 | 29221.55
1.01325D+00 | 7.50000D+00 | 3925 | 70.97717 | 29221.55
1.01325D+00 | 7.50000D+00 | 3950 | 70.97717 | 29221.55
1.01325D+00 | 7.50000D+00 | 3975 | 70.97717 | 29221.55
1.01325D+00 | 7.50000D+00 | 4000 | 70.97717 | 29221.55
p (bar) | B'g | Temp (K) | B'c | Hw (kJ/kg)
1.01325D+00 | 1.00000D+01 | 250 | 0 | -8780.286
1.01325D+00 | 1.00000D+01 | 275 | 0 | -8718.236
1.01325D+00 | 1.00000D+01 | 300 | 0 | -8648.824
1.01325D+00 | 1.00000D+01 | 325 | 0 | -8571.867
1.01325D+00 | 1.00000D+01 | 350 | 0 | -8488.051
1.01325D+00 | 1.00000D+01 | 375 | 0 | -8398.661
1.01325D+00 | 1.00000D+01 | 400 | 0 | -8305.24266
1.01325D+00 | 1.00000D+01 | 425 | 0 | -8209.302
1.01325D+00 | 1.00000D+01 | 450 | 0 | -8112.106
1.01325D+00 | 1.00000D+01 | 475 | 0 | -8014.586
1.01325D+00 | 1.00000D+01 | 500 | 0 | -7917.304
1.01325D+00 | 1.00000D+01 | 525 | 0 | -7820.455
1.01325D+00 | 1.00000D+01 | 550 | 0 | -7723.864
1.01325D+00 | 1.00000D+01 | 575 | 0 | -7626.954
1.01325D+00 | 1.00000D+01 | 600 | 0 | -7528.688
1.01325D+00 | 1.00000D+01 | 625 | 0 | -7427.441
1.01325D+00 | 1.00000D+01 | 650 | 0 | -7320.818
1.01325D+00 | 1.00000D+01 | 675 | 0 | -7205.392
1.01325D+00 | 1.00000D+01 | 700 | 0 | -7076.381
1.01325D+00 | 1.00000D+01 | 725 | 0 | -6927.292
1.01325D+00 | 1.00000D+01 | 750 | 0 | -6749.641
1.01325D+00 | 1.00000D+01 | 775 | 0 | -6532.941
1.01325D+00 | 1.00000D+01 | 800 | 0 | -6265.289
1.01325D+00 | 1.00000D+01 | 825 | 0 | -5934.924111
1.01325D+00 | 1.00000D+01 | 850 | 0 | -5533.058
1.01325D+00 | 1.00000D+01 | 875 | 0 | -5057.777
1.01325D+00 | 1.00000D+01 | 900 | 0 | -4517.994
1.01325D+00 | 1.00000D+01 | 925 | 0 | -3935.46
1.01325D+00 | 1.00000D+01 | 950 | 0 | -3342.628
1.01325D+00 | 1.00000D+01 | 975 | 0 | -2775.579
1.01325D+00 | 1.00000D+01 | 1000 | 0 | -2264.428
1.01325D+00 | 1.00000D+01 | 1025 | 0 | -1826.092
1.01325D+00 | 1.00000D+01 | 1050 | 0 | -1463.035
1.01325D+00 | 1.00000D+01 | 1075 | 0 | -1167.329
1.01325D+00 | 1.00000D+01 | 1100 | 0 | -926.3886
1.01325D+00 | 1.00000D+01 | 1125 | 0 | -727.3241
1.01325D+00 | 1.00000D+01 | 1150 | 0 | -559.1114
1.01325D+00 | 1.00000D+01 | 1175 | 0 | -413.1726
1.01325D+00 | 1.00000D+01 | 1200 | 0 | -283.1686091
1.01325D+00 | 1.00000D+01 | 1225 | 0 | -164.5388
1.01325D+00 | 1.00000D+01 | 1250 | 0 | -54.04134
1.01325D+00 | 1.00000D+01 | 1275 | 0 | 50.62142
1.01325D+00 | 1.00000D+01 | 1300 | 0 | 151.0825
1.01325D+00 | 1.00000D+01 | 1325 | 0 | 248.5095
1.01325D+00 | 1.00000D+01 | 1350 | 0 | 343.7445513
1.01325D+00 | 1.00000D+01 | 1375 | 0 | 437.401
1.01325D+00 | 1.00000D+01 | 1400 | 0 | 529.9303
1.01325D+00 | 1.00000D+01 | 1425 | 0 | 621.6689
1.01325D+00 | 1.00000D+01 | 1450 | 0 | 712.8711
1.01325D+00 | 1.00000D+01 | 1475 | 0 | 803.7315
1.01325D+00 | 1.00000D+01 | 1500 | 0 | 894.402
1.01325D+00 | 1.00000D+01 | 1525 | 0 | 985.0032
1.01325D+00 | 1.00000D+01 | 1550 | 0 | 1075.633
1.01325D+00 | 1.00000D+01 | 1575 | 0 | 1166.374
1.01325D+00 | 1.00000D+01 | 1600 | 0 | 1257.297
1.01325D+00 | 1.00000D+01 | 1625 | 0 | 1348.463
1.01325D+00 | 1.00000D+01 | 1650 | 0 | 1439.932
1.01325D+00 | 1.00000D+01 | 1675 | 0 | 1531.757936
1.01325D+00 | 1.00000D+01 | 1700 | 0 | 1623.994655
1.01325D+00 | 1.00000D+01 | 1725 | 0 | 1716.697
1.01325D+00 | 1.00000D+01 | 1750 | 0 | 1809.92
1.01325D+00 | 1.00000D+01 | 1775 | 0 | 1903.724
1.01325D+00 | 1.00000D+01 | 1800 | 0 | 1998.17
1.01325D+00 | 1.00000D+01 | 1825 | 0 | 2093.326
1.01325D+00 | 1.00000D+01 | 1850 | 0 | 2189.263
1.01325D+00 | 1.00000D+01 | 1875 | 0 | 2286.058
1.01325D+00 | 1.00000D+01 | 1900 | 0 | 2383.797
1.01325D+00 | 1.00000D+01 | 1925 | 0 | 2482.571
1.01325D+00 | 1.00000D+01 | 1950 | 0 | 2582.477
1.01325D+00 | 1.00000D+01 | 1975 | 0 | 2683.623
1.01325D+00 | 1.00000D+01 | 2000 | 0 | 2786.123
1.01325D+00 | 1.00000D+01 | 2025 | 0 | 2890.101
1.01325D+00 | 1.00000D+01 | 2050 | 0 | 2995.69
1.01325D+00 | 1.00000D+01 | 2075 | 0 | 3103.03
1.01325D+00 | 1.00000D+01 | 2100 | 0 | 3212.275
1.01325D+00 | 1.00000D+01 | 2125 | 0 | 3323.583309
1.01325D+00 | 1.00000D+01 | 2150 | 0 | 3437.127
1.01325D+00 | 1.00000D+01 | 2175 | 0 | 3553.085
1.01325D+00 | 1.00000D+01 | 2200 | 0 | 3671.648707
1.01325D+00 | 1.00000D+01 | 2225 | 0 | 3793.016
1.01325D+00 | 1.00000D+01 | 2250 | 0 | 3917.394098
1.01325D+00 | 1.00000D+01 | 2275 | 0 | 4045.001
1.01325D+00 | 1.00000D+01 | 2300 | 0 | 4176.062
1.01325D+00 | 1.00000D+01 | 2325 | 0 | 4310.81
1.01325D+00 | 1.00000D+01 | 2350 | 0 | 4449.485
1.01325D+00 | 1.00000D+01 | 2375 | 0 | 4592.333
1.01325D+00 | 1.00000D+01 | 2400 | 0 | 4739.607
1.01325D+00 | 1.00000D+01 | 2425 | 0 | 4891.565
1.01325D+00 | 1.00000D+01 | 2450 | 0 | 5048.467
1.01325D+00 | 1.00000D+01 | 2475 | 0 | 5210.578
1.01325D+00 | 1.00000D+01 | 2500 | 0 | 5378.164
1.01325D+00 | 1.00000D+01 | 2525 | 0 | 5551.491
1.01325D+00 | 1.00000D+01 | 2550 | 0 | 5730.827
1.01325D+00 | 1.00000D+01 | 2575 | 0 | 5916.436
1.01325D+00 | 1.00000D+01 | 2600 | 0 | 6108.581
1.01325D+00 | 1.00000D+01 | 2625 | 0 | 6307.523
1.01325D+00 | 1.00000D+01 | 2650 | 0 | 6513.516108
1.01325D+00 | 1.00000D+01 | 2675 | 0 | 6726.811
1.01325D+00 | 1.00000D+01 | 2700 | 0 | 6947.653
1.01325D+00 | 1.00000D+01 | 2725 | 0 | 7176.28
1.01325D+00 | 1.00000D+01 | 2750 | 0 | 7412.925
1.01325D+00 | 1.00000D+01 | 2775 | 0 | 7657.815
1.01325D+00 | 1.00000D+01 | 2800 | 0 | 7911.171
1.01325D+00 | 1.00000D+01 | 2825 | 0 | 8173.209
1.01325D+00 | 1.00000D+01 | 2850 | 0 | 8444.144
1.01325D+00 | 1.00000D+01 | 2875 | 0 | 8724.186833
1.01325D+00 | 1.00000D+01 | 2900 | 0 | 9013.551
1.01325D+00 | 1.00000D+01 | 2925 | 0 | 9312.453
1.01325D+00 | 1.00000D+01 | 2950 | 0 | 9621.12
1.01325D+00 | 1.00000D+01 | 2975 | 0 | 9939.786
1.01325D+00 | 1.00000D+01 | 3000 | 0 | 10268.71
1.01325D+00 | 1.00000D+01 | 3025 | 0 | 10608.16
1.01325D+00 | 1.00000D+01 | 3050 | 0 | 10958.45
1.01325D+00 | 1.00000D+01 | 3075 | 0 | 11319.92
1.01325D+00 | 1.00000D+01 | 3100 | 0 | 11692.96
1.01325D+00 | 1.00000D+01 | 3125 | 0 | 12078.01
1.01325D+00 | 1.00000D+01 | 3150 | 0 | 12475.55
1.01325D+00 | 1.00000D+01 | 3175 | 0 | 12886.15
1.01325D+00 | 1.00000D+01 | 3200 | 0 | 13310.46
1.01325D+00 | 1.00000D+01 | 3225 | 0.1099749 | 13749.17
1.01325D+00 | 1.00000D+01 | 3250 | 0.2468500485 | 14203.07
1.01325D+00 | 1.00000D+01 | 3275 | 0.3960379 | 14673.03
1.01325D+00 | 1.00000D+01 | 3300 | 0.5596899073 | 15159.97
1.01325D+00 | 1.00000D+01 | 3325 | 0.7404298 | 15664.88
1.01325D+00 | 1.00000D+01 | 3350 | 0.9414589 | 16188.74
1.01325D+00 | 1.00000D+01 | 3375 | 1.166687328 | 16732.54
1.01325D+00 | 1.00000D+01 | 3400 | 1.420898 | 17297.2
1.01325D+00 | 1.00000D+01 | 3425 | 1.709953 | 17883.47
1.01325D+00 | 1.00000D+01 | 3450 | 2.041063 | 18491.89
1.01325D+00 | 1.00000D+01 | 3475 | 2.423125 | 19122.62
1.01325D+00 | 1.00000D+01 | 3500 | 2.867178 | 19775.34
1.01325D+00 | 1.00000D+01 | 3525 | 3.387004 | 20449.09
1.01325D+00 | 1.00000D+01 | 3550 | 3.999936 | 21142.07
1.01325D+00 | 1.00000D+01 | 3575 | 4.727982981 | 21851.53
1.01325D+00 | 1.00000D+01 | 3600 | 5.599402 | 22573.55
1.01325D+00 | 1.00000D+01 | 3625 | 6.650952 | 23302.99
1.01325D+00 | 1.00000D+01 | 3650 | 7.931211 | 24033.37
1.01325D+00 | 1.00000D+01 | 3675 | 9.505575 | 24756.93
1.01325D+00 | 1.00000D+01 | 3700 | 11.46403 | 25464.71
1.01325D+00 | 1.00000D+01 | 3725 | 13.93367 | 26146.8
1.01325D+00 | 1.00000D+01 | 3750 | 17.09965 | 26792.63
1.01325D+00 | 1.00000D+01 | 3775 | 21.24212 | 27391.29
1.01325D+00 | 1.00000D+01 | 3800 | 26.80509 | 27931.98
1.01325D+00 | 1.00000D+01 | 3825 | 34.53482 | 28404.25
1.01325D+00 | 1.00000D+01 | 3850 | 45.78531 | 28798.21
1.01325D+00 | 1.00000D+01 | 3875 | 63.28363 | 29104.46959
1.01325D+00 | 1.00000D+01 | 3900 | 93.42637 | 29313.72889
1.01325D+00 | 1.00000D+01 | 3925 | 93.42637 | 29313.72889
1.01325D+00 | 1.00000D+01 | 3950 | 93.42637 | 29313.72889
1.01325D+00 | 1.00000D+01 | 3975 | 93.42637 | 29313.72889
1.01325D+00 | 1.00000D+01 | 4000 | 93.42637 | 29313.72889